## Data
Model | Vintage | Module Area [m^2] | Material | Series Cells | Parallel C-S | Isco | Voco | Impo | Vmpo | aIsc | aImp | C0 | C1 | BVoco | mBVoc | BVmpo | mBVmp | n | C2 | C3 | A0 | A1 | A2 | A3 | A4 | B0 | B1 | B2 | B3 | B4 | B5 | d(Tc) | fd | a | b | C4 | C5 | Ixo | Ixxo | C6 | C7
Moser Baer MBPV 220 Module | 2010 (E) | 1.648 | mc-Si | 60 | 1 | 8 | 36.46 | 7.47 | 29.42 | 0.000663 | -0.0001028 | 0.9946 | 0.0054 | -0.1243 | 0 | -0.131 | 0 | 1.227 | -0.098004 | -8.256169 | 0.9219 | 0.0709 | -0.0143 | 0.0012 | -3e-05 | 1 | -0.002438 | 0.0003103 | -1.246e-05 | 2.112e-07 | -1.359e-09 | 3 | 1 | -3.372 | -0.09907 | 0.9892 | 0.0108 | 7.7032 | 5.15 | 1.1405 | -0.1405
BP Solar BP380J Module | 2009 (E) | 0.6495 | mc-Si | 36 | 1 | 4.8 | 22.1 | 4.55 | 17.6 | 0.000426 | -0.000435 | 0.9989 | 0.0011 | -0.07819 | 0 | -0.08089 | 0 | 1.232 | -0.068829 | -7.988936 | 0.9219 | 0.0709 | -0.0143 | 0.0012 | -3e-05 | 1 | -0.002438 | 0.0003103 | -1.246e-05 | 2.112e-07 | -1.359e-09 | 3 | 1 | -3.44 | -0.09701 | 0.9804 | 0.0196 | 4.79 | 3.1708 | 1.1737 | -0.1737
Solar World SW175 Mono Sun Module | 2009 (E) | 1.286 | c-Si | 72 | 1 | 5.3 | 44.4 | 4.89 | 35.8 | 0.000624 | -2.7e-05 | 1.0016 | -0.0016 | -0.1646 | 0 | -0.1722 | 0 | 1.274 | 0.236148 | -4.62278 | 0.9315 | 0.0597 | -0.0107 | 0.0008 | -2e-05 | 1 | -0.002438 | 0.0003103 | -1.246e-05 | 2.112e-07 | -1.359e-09 | 3 | 1 | -3.319 | -0.09116 | 0.9908 | 0.0092 | 5.303 | 3.74 | 1.1233 | -0.1233
Suniva Titan 230 | 2009 (E) | 1.643 | c-Si | 60 | 1 | 8.47 | 37.26 | 7.84 | 30 | 0.00029 | -0.00022 | 1.003 | -0.003 | -0.126 | 0 | -0.135 | 0 | 1.323 | 0.001 | -8.711 | 0.9315 | 0.05975 | -0.01067 | 0.0008 | -2.24e-05 | 1 | -0.002438 | 0.00031 | -1.246e-05 | 2.112e-07 | -1.359e-09 | 3 | 1 | -3.56 | -0.075 | 0.992 | 0.008 | 8.3 | 5.55 | 1.128 | -0.128
Suniva Titan 240 | 2009 (E) | 1.643 | c-Si | 60 | 1 | 8.52 | 37.5 | 7.93 | 30.78 | 0.00029 | -0.00022 | 1.003 | -0.003 | -0.126 | 0 | -0.135 | 0 | 1.323 | 0.001 | -8.711 | 0.9315 | 0.05975 | -0.01067 | 0.0008 | -2.24e-05 | 1 | -0.002438 | 0.00031 | -1.246e-05 | 2.112e-07 | -1.359e-09 | 3 | 1 | -3.56 | -0.075 | 0.992 | 0.008 | 8.35 | 5.61 | 1.128 | -0.128
SunPower 128-Cell Module | 2009 (E) | 2.144 | c-Si | 128 | 1 | 5.87 | 85.3 | 5.49 | 72.9 | 0.000313 | -0.000308 | 1.0109 | -0.0109 | -0.2664 | 0 | -0.276 | 0 | 1.231 | 0.485904 | -2.188 | 0.9315 | 0.0597 | -0.0107 | 0.0008 | -2e-05 | 1 | -0.002438 | 0.0003103 | -1.246e-05 | 2.112e-07 | -1.359e-09 | 3 | 1 | -3.465 | -0.09549 | 0.9976 | 0.0024 | 5.8483 | 4.1329 | 1.0785 | -0.0785
Suntech STP200S-18/ub-1 Module | 2009 (E) | 1.469 | mc-Si | 54 | 1 | 8.12 | 33.4 | 7.63 | 26.2 | 0.000861 | 0.000255 | 0.9974 | 0.0026 | -0.1125 | 0 | -0.1198 | 0 | 1.292 | 0.058375 | -7.842906 | 0.9219 | 0.0709 | -0.0143 | 0.0012 | -3e-05 | 1 | -0.002438 | 0.0003103 | -1.246e-05 | 2.112e-07 | -1.359e-09 | 3 | 1 | -3.338 | -0.05679 | 0.9969 | 0.0031 | 8.1 | 5.45 | 1.1308 | -0.1308
Yingli Solar YL230-29b Module | 2009 (E) | 1.634 | mc-Si | 60 | 1 | 8.4 | 37 | 7.8 | 29.5 | 0.000746 | 0.000176 | 0.9993 | 0.0007 | -0.1294 | 0 | -0.137 | 0 | 1.263 | -0.058706 | -8.35334 | 0.9219 | 0.0709 | -0.0143 | 0.0012 | -3e-05 | 1 | -0.002438 | 0.0003103 | -1.246e-05 | 2.112e-07 | -1.359e-09 | 3 | 1 | -3.348 | -0.09143 | 0.995 | 0.005 | 8.31 | 5.57 | 1.1325 | -0.1325
Evergreen ES-180 | 2008 (E) | 1.495 | mc-Si | 54 | 2 | 7.78 | 32.6 | 6.95 | 25.9 | 0.0006 | -0.0002 | 0.977 | 0.023 | -0.111 | 0 | -0.122 | 0 | 1.384 | -0.3872 | -9.5542 | 0.9219 | 0.07089 | -0.01427 | 0.00117 | -3.37e-05 | 1 | -0.002438 | 0.00031 | -1.246e-05 | 2.112e-07 | -1.359e-09 | 3 | 1 | -3.56 | -0.075 | 0.985 | 0.015 | 7.64 | 4.9 | 1.113 | -0.113
Evergreen ES-180-RL-T Module | 2008 (E) | 1.49 | mc-Si | 54 | 1 | 7.78 | 32.6 | 6.95 | 25.9 | 0.000819 | -0.000213 | 0.9894 | 0.0106 | -0.1099 | 0 | -0.1138 | 0 | 1.236 | -0.181326 | -10.036245 | 0.9322 | 0.05833 | -0.00991 | 0.0007449 | -2.38e-05 | 1 | -0.002438 | 0.00031 | -1.246e-05 | 2.112e-07 | -1.359e-09 | 3 | 1 | -3.368 | -0.08472 | 0.9672 | 0.0328 | 7.633 | 4.919 | 1.1233 | -0.1233
Evergreen ES-190 | 2008 (E) | 1.495 | mc-Si | 54 | 2 | 8.05 | 32.8 | 7.12 | 26.7 | 0.0006 | -0.0002 | 0.977 | 0.023 | -0.112 | 0 | -0.125 | 0 | 1.384 | -0.3872 | -9.5542 | 0.9219 | 0.07089 | -0.01427 | 0.00117 | -3.37e-05 | 1 | -0.002438 | 0.00031 | -1.246e-05 | 2.112e-07 | -1.359e-09 | 3 | 1 | -3.56 | -0.075 | 0.985 | 0.015 | 7.9 | 5.05 | 1.113 | -0.113
Evergreen ES-195 | 2008 (E) | 1.495 | mc-Si | 54 | 2 | 8.15 | 32.9 | 7.2 | 27.1 | 0.0006 | -0.0002 | 0.977 | 0.023 | -0.112 | 0 | -0.127 | 0 | 1.384 | -0.3872 | -9.5542 | 0.9219 | 0.07089 | -0.01427 | 0.00117 | -3.37e-05 | 1 | -0.002438 | 0.00031 | -1.246e-05 | 2.112e-07 | -1.359e-09 | 3 | 1 | -3.56 | -0.075 | 0.985 | 0.015 | 8 | 5.1 | 1.113 | -0.113
Kyocera Solar KC130TM | 2008 (E) | 0.929 | mc-Si | 36 | 1 | 8.02 | 21.9 | 7.39 | 17.6 | 0.0004 | -0.00014 | 1.006 | -0.006 | -0.0821 | 0 | -0.084 | 0 | 1.37 | -0.117 | -11.082 | 0.921940714 | 0.070891738 | -0.01427241 | 0.001170898 | -3.3705e-05 | 1 | -0.002438 | 0.0003103 | -1.246e-05 | 2.112e-07 | -1.359e-09 | 3 | 1 | -3.56 | -0.075 | 0.9866 | 0.0134 | 7.9 | 5.19 | 1.1183 | -0.1183
Kyocera Solar KC40T | 2008 (E) | 0.343 | mc-Si | 36 | 1 | 2.65 | 21.7 | 2.48 | 17.4 | 0.0004 | -0.00014 | 1.006 | -0.006 | -0.0821 | 0 | -0.084 | 0 | 1.37 | -0.117 | -11.082 | 0.921940714 | 0.070891738 | -0.01427241 | 0.001170898 | -3.3705e-05 | 1 | -0.002438 | 0.0003103 | -1.246e-05 | 2.112e-07 | -1.359e-09 | 3 | 1 | -3.56 | -0.075 | 0.9866 | 0.0134 | 2.61 | 1.74 | 1.1183 | -0.1183
Kyocera Solar KC50T | 2008 (E) | 0.417 | mc-Si | 36 | 1 | 3.31 | 21.7 | 3.11 | 17.4 | 0.0004 | -0.00014 | 1.006 | -0.006 | -0.0821 | 0 | -0.084 | 0 | 1.37 | -0.117 | -11.082 | 0.921940714 | 0.070891738 | -0.01427241 | 0.001170898 | -3.3705e-05 | 1 | -0.002438 | 0.0003103 | -1.246e-05 | 2.112e-07 | -1.359e-09 | 3 | 1 | -3.56 | -0.075 | 0.9866 | 0.0134 | 3.26 | 2.18 | 1.1183 | -0.1183
Kyocera Solar KC65T | 2008 (E) | 0.491 | mc-Si | 36 | 1 | 3.99 | 21.7 | 3.75 | 17.4 | 0.0004 | -0.00014 | 1.006 | -0.006 | -0.0821 | 0 | -0.084 | 0 | 1.37 | -0.117 | -11.082 | 0.921940714 | 0.070891738 | -0.01427241 | 0.001170898 | -3.3705e-05 | 1 | -0.002438 | 0.0003103 | -1.246e-05 | 2.112e-07 | -1.359e-09 | 3 | 1 | -3.56 | -0.075 | 0.9866 | 0.0134 | 3.94 | 2.63 | 1.1183 | -0.1183
Kyocera Solar KC85T | 2008 (E) | 0.656 | mc-Si | 36 | 1 | 5.34 | 21.7 | 5.02 | 17.4 | 0.0004 | -0.00014 | 1.006 | -0.006 | -0.0821 | 0 | -0.084 | 0 | 1.37 | -0.117 | -11.082 | 0.921940714 | 0.070891738 | -0.01427241 | 0.001170898 | -3.3705e-05 | 1 | -0.002438 | 0.0003103 | -1.246e-05 | 2.112e-07 | -1.359e-09 | 3 | 1 | -3.56 | -0.075 | 0.9866 | 0.0134 | 5.26 | 3.53 | 1.1183 | -0.1183
Kyocera Solar KD135GX-LP | 2008 (E) | 1.002 | mc-Si | 36 | 1 | 8.37 | 22.1 | 7.63 | 17.7 | 0.0006 | -0.00014 | 1.006 | -0.006 | -0.08 | 0 | -0.082 | 0 | 1.37 | -0.117 | -11.082 | 0.921940714 | 0.070891738 | -0.01427241 | 0.001170898 | -3.3705e-05 | 1 | -0.002438 | 0.0003103 | -1.246e-05 | 2.112e-07 | -1.359e-09 | 3 | 1 | -3.56 | -0.075 | 0.9866 | 0.0134 | 8.25 | 5.4 | 1.1183 | -0.1183
Kyocera Solar KD180GX-LP | 2008 (E) | 1.327 | mc-Si | 48 | 1 | 8.35 | 29.5 | 7.63 | 23.6 | 0.0006 | -0.00014 | 1.006 | -0.006 | -0.106 | 0 | -0.109 | 0 | 1.37 | -0.117 | -11.082 | 0.921940714 | 0.070891738 | -0.01427241 | 0.001170898 | -3.3705e-05 | 1 | -0.002438 | 0.0003103 | -1.246e-05 | 2.112e-07 | -1.359e-09 | 3 | 1 | -3.56 | -0.075 | 0.9866 | 0.0134 | 8.25 | 5.36 | 1.1183 | -0.1183
Kyocera Solar KD205GX-LP | 2008 (E) | 1.485 | mc-Si | 54 | 1 | 8.36 | 33.2 | 7.71 | 26.6 | 0.0006 | -0.00014 | 1.006 | -0.006 | -0.12 | 0 | -0.123 | 0 | 1.37 | -0.117 | -11.082 | 0.921940714 | 0.070891738 | -0.01427241 | 0.001170898 | -3.3705e-05 | 1 | -0.002438 | 0.0003103 | -1.246e-05 | 2.112e-07 | -1.359e-09 | 3 | 1 | -3.56 | -0.075 | 0.9866 | 0.0134 | 8.25 | 5.41 | 1.1183 | -0.1183
Kyocera Solar KS10 | 2008 (E) | 0.072 | mc-Si | 36 | 2 | 0.63 | 21.7 | 0.58 | 17.4 | 0.0004 | -0.00014 | 1.006 | -0.006 | -0.0821 | 0 | -0.084 | 0 | 1.37 | -0.117 | -11.082 | 0.921940714 | 0.070891738 | -0.01427241 | 0.001170898 | -3.3705e-05 | 1 | -0.002438 | 0.0003103 | -1.246e-05 | 2.112e-07 | -1.359e-09 | 3 | 1 | -3.56 | -0.075 | 0.9866 | 0.0134 | 0.62 | 0.41 | 1.1183 | -0.1183
Kyocera Solar KS20 | 2008 (E) | 0.072 | mc-Si | 36 | 2 | 1.26 | 21.7 | 1.16 | 17.4 | 0.0004 | -0.00014 | 1.006 | -0.006 | -0.0821 | 0 | -0.084 | 0 | 1.37 | -0.117 | -11.082 | 0.921940714 | 0.070891738 | -0.01427241 | 0.001170898 | -3.3705e-05 | 1 | -0.002438 | 0.0003103 | -1.246e-05 | 2.112e-07 | -1.359e-09 | 3 | 1 | -3.56 | -0.075 | 0.9866 | 0.0134 | 1.24 | 0.83 | 1.1183 | -0.1183
Kyocera Solar KS5 | 2008 (E) | 0.072 | mc-Si | 36 | 2 | 0.31 | 21.7 | 0.29 | 17.4 | 0.0004 | -0.00014 | 1.006 | -0.006 | -0.0821 | 0 | -0.084 | 0 | 1.37 | -0.117 | -11.082 | 0.921940714 | 0.070891738 | -0.01427241 | 0.001170898 | -3.3705e-05 | 1 | -0.002438 | 0.0003103 | -1.246e-05 | 2.112e-07 | -1.359e-09 | 3 | 1 | -3.56 | -0.075 | 0.9866 | 0.0134 | 0.305 | 0.215 | 1.1183 | -0.1183
Misubishi PV-MF115UE4N | 2008 (E) | 1.008 | mc-Si | 36 | 1 | 7.6 | 21.5 | 6.75 | 17.1 | 0.00054 | -0.0001 | 0.9969 | 0.0031 | -0.075 | 0 | -0.077 | 0 | 1.337 | -0.221655 | -8.751617 | 0.94213 | 0.049807 | -0.008025 | 0.00047643 | -8.111e-06 | 1 | -0.002438 | 0.0003103 | -1.246e-05 | 2.112e-07 | -1.359e-09 | 3 | 1 | -3.56 | -0.075 | 0.9836 | 0.0164 | 7.45 | 4.75 | 1.147 | -0.147
Misubishi PV-MF120UE4N | 2008 (E) | 1.008 | mc-Si | 36 | 1 | 7.75 | 21.6 | 6.99 | 17.2 | 0.00054 | -0.0001 | 0.9969 | 0.0031 | -0.075 | 0 | -0.077 | 0 | 1.337 | -0.221655 | -8.751617 | 0.94213 | 0.049807 | -0.008025 | 0.00047643 | -8.111e-06 | 1 | -0.002438 | 0.0003103 | -1.246e-05 | 2.112e-07 | -1.359e-09 | 3 | 1 | -3.56 | -0.075 | 0.9836 | 0.0164 | 7.6 | 4.9 | 1.147 | -0.147
Misubishi PV-MF125UE4N | 2008 (E) | 1.008 | mc-Si | 36 | 1 | 7.9 | 21.8 | 7.23 | 17.3 | 0.00054 | -0.0001 | 0.9969 | 0.0031 | -0.075 | 0 | -0.077 | 0 | 1.337 | -0.221655 | -8.751617 | 0.94213 | 0.049807 | -0.008025 | 0.00047643 | -8.111e-06 | 1 | -0.002438 | 0.0003103 | -1.246e-05 | 2.112e-07 | -1.359e-09 | 3 | 1 | -3.56 | -0.075 | 0.9836 | 0.0164 | 7.75 | 5.1 | 1.147 | -0.147
Misubishi PV-MF130UE4N | 2008 (E) | 1.008 | mc-Si | 36 | 1 | 8.05 | 21.9 | 7.47 | 17.4 | 0.00054 | -0.0001 | 0.9969 | 0.0031 | -0.075 | 0 | -0.077 | 0 | 1.337 | -0.221655 | -8.751617 | 0.94213 | 0.049807 | -0.008025 | 0.00047643 | -8.111e-06 | 1 | -0.002438 | 0.0003103 | -1.246e-05 | 2.112e-07 | -1.359e-09 | 3 | 1 | -3.56 | -0.075 | 0.9836 | 0.0164 | 7.9 | 5.3 | 1.147 | -0.147
Misubishi PV-UE115MF5N | 2008 (E) | 1.008 | mc-Si | 36 | 1 | 7.6 | 21.5 | 6.75 | 17.1 | 0.00054 | -0.0001 | 0.9969 | 0.0031 | -0.075 | 0 | -0.077 | 0 | 1.337 | -0.221655 | -8.751617 | 0.94213 | 0.049807 | -0.008025 | 0.00047643 | -8.111e-06 | 1 | -0.002438 | 0.0003103 | -1.246e-05 | 2.112e-07 | -1.359e-09 | 3 | 1 | -3.56 | -0.075 | 0.9836 | 0.0164 | 7.45 | 4.75 | 1.147 | -0.147
Misubishi PV-UE120MF5N | 2008 (E) | 1.008 | mc-Si | 36 | 1 | 7.75 | 21.6 | 6.99 | 17.2 | 0.00054 | -0.0001 | 0.9969 | 0.0031 | -0.075 | 0 | -0.077 | 0 | 1.337 | -0.221655 | -8.751617 | 0.94213 | 0.049807 | -0.008025 | 0.00047643 | -8.111e-06 | 1 | -0.002438 | 0.0003103 | -1.246e-05 | 2.112e-07 | -1.359e-09 | 3 | 1 | -3.56 | -0.075 | 0.9836 | 0.0164 | 7.6 | 4.9 | 1.147 | -0.147
Misubishi PV-UE125MF5N | 2008 (E) | 1.008 | mc-Si | 36 | 1 | 7.9 | 21.8 | 7.23 | 17.3 | 0.00054 | -0.0001 | 0.9969 | 0.0031 | -0.075 | 0 | -0.077 | 0 | 1.337 | -0.221655 | -8.751617 | 0.94213 | 0.049807 | -0.008025 | 0.00047643 | -8.111e-06 | 1 | -0.002438 | 0.0003103 | -1.246e-05 | 2.112e-07 | -1.359e-09 | 3 | 1 | -3.56 | -0.075 | 0.9836 | 0.0164 | 7.75 | 5.1 | 1.147 | -0.147
Misubishi PV-UE130MF5N | 2008 (E) | 1.008 | mc-Si | 36 | 1 | 8.05 | 21.9 | 7.47 | 17.4 | 0.00054 | -0.0001 | 0.9969 | 0.0031 | -0.075 | 0 | -0.077 | 0 | 1.337 | -0.221655 | -8.751617 | 0.94213 | 0.049807 | -0.008025 | 0.00047643 | -8.111e-06 | 1 | -0.002438 | 0.0003103 | -1.246e-05 | 2.112e-07 | -1.359e-09 | 3 | 1 | -3.56 | -0.075 | 0.9836 | 0.0164 | 7.9 | 5.3 | 1.147 | -0.147
Mitsubishi PV-UD175MF5 | 2008 (E) | 1.382 | mc-Si | 50 | 1 | 7.93 | 30.2 | 7.32 | 23.9 | 0.00054 | -0.0001 | 0.9969 | 0.0031 | -0.105 | 0 | -0.107 | 0 | 1.337 | -0.221655 | -8.751617 | 0.94213 | 0.049807 | -0.008025 | 0.00047643 | -8.111e-06 | 1 | -0.002438 | 0.0003103 | -1.246e-05 | 2.112e-07 | -1.359e-09 | 3 | 1 | -3.56 | -0.075 | 0.9836 | 0.0164 | 7.8 | 5.18 | 1.147 | -0.147
Mitsubishi PV-UD180MF5 | 2008 (E) | 1.382 | mc-Si | 50 | 1 | 8.03 | 30.4 | 7.45 | 24.2 | 0.00054 | -0.0001 | 0.9969 | 0.0031 | -0.105 | 0 | -0.108 | 0 | 1.337 | -0.221655 | -8.751617 | 0.94213 | 0.049807 | -0.008025 | 0.00047643 | -8.111e-06 | 1 | -0.002438 | 0.0003103 | -1.246e-05 | 2.112e-07 | -1.359e-09 | 3 | 1 | -3.56 | -0.075 | 0.9836 | 0.0164 | 7.9 | 5.25 | 1.147 | -0.147
Mitsubishi PV-UD185MF5 | 2008 (E) | 1.382 | mc-Si | 50 | 1 | 8.13 | 30.6 | 7.58 | 24.4 | 0.00054 | -0.0001 | 0.9969 | 0.0031 | -0.105 | 0 | -0.108 | 0 | 1.337 | -0.221655 | -8.751617 | 0.94213 | 0.049807 | -0.008025 | 0.00047643 | -8.111e-06 | 1 | -0.002438 | 0.0003103 | -1.246e-05 | 2.112e-07 | -1.359e-09 | 3 | 1 | -3.56 | -0.075 | 0.9836 | 0.0164 | 8 | 5.35 | 1.147 | -0.147
Mitsubishi PV-UD190MF5 | 2008 (E) | 1.382 | mc-Si | 50 | 1 | 8.23 | 30.8 | 7.71 | 24.7 | 0.00054 | -0.0001 | 0.9969 | 0.0031 | -0.105 | 0 | -0.109 | 0 | 1.337 | -0.221655 | -8.751617 | 0.94213 | 0.049807 | -0.008025 | 0.00047643 | -8.111e-06 | 1 | -0.002438 | 0.0003103 | -1.246e-05 | 2.112e-07 | -1.359e-09 | 3 | 1 | -3.56 | -0.075 | 0.9836 | 0.0164 | 8.1 | 5.45 | 1.147 | -0.147
PowerLight PL-210-QM-I | 2008 (E) | 1.643 | mc-Si | 60 | 1 | 8 | 35.95 | 7.35 | 28.75 | 0.0003 | -0.0002 | 0.977 | 0.023 | -0.126 | 0 | -0.135 | 0 | 1.384 | -0.3872 | -9.5542 | 0.9219 | 0.07089 | -0.01427 | 0.00117 | -3.37e-05 | 1 | -0.002438 | 0.00031 | -1.246e-05 | 2.112e-07 | -1.359e-09 | 3 | 1 | -3.54 | -0.072 | 0.985 | 0.015 | 7.9 | 5.4 | 1.113 | -0.113
PowerLight PL-225-QM-I | 2008 (E) | 1.643 | mc-Si | 60 | 1 | 8.3 | 36.65 | 7.75 | 29.1 | 0.0003 | -0.0002 | 0.977 | 0.023 | -0.128 | 0 | -0.136 | 0 | 1.384 | -0.3872 | -9.5542 | 0.9219 | 0.07089 | -0.01427 | 0.00117 | -3.37e-05 | 1 | -0.002438 | 0.00031 | -1.246e-05 | 2.112e-07 | -1.359e-09 | 3 | 1 | -3.54 | -0.072 | 0.985 | 0.015 | 8.05 | 5.7 | 1.113 | -0.113
Sanyo HIP-205NKHE1 | 2008 (E) | 1.261 | HIT-Si | 72 | 1 | 5.54 | 50.3 | 5.05 | 40.7 | 0.0003 | -0.0001 | 0.9873 | 0.0127 | -0.126 | 0 | -0.122 | 0 | 1.17 | 0.012965 | -9.842688 | 0.92619 | 0.062356 | -0.010119 | 0.00067031 | -1.6221e-05 | 1 | -0.002438 | 0.0003103 | -1.246e-05 | 2.112e-07 | -1.359e-09 | 3 | 1 | -3.62 | -0.075 | 0.9916 | 0.0084 | 5.49 | 3.74 | 1.0932 | -0.0932
Sanyo HIP-210NKHE1 | 2008 (E) | 1.261 | HIT-Si | 72 | 1 | 5.57 | 50.9 | 5.09 | 41.3 | 0.0003 | -0.0001 | 0.9873 | 0.0127 | -0.127 | 0 | -0.122 | 0 | 1.17 | 0.012965 | -9.842688 | 0.92619 | 0.062356 | -0.010119 | 0.00067031 | -1.6221e-05 | 1 | -0.002438 | 0.0003103 | -1.246e-05 | 2.112e-07 | -1.359e-09 | 3 | 1 | -3.62 | -0.075 | 0.9916 | 0.0084 | 5.52 | 3.78 | 1.0932 | -0.0932
Sanyo HIP-215HDE1 | 2008 (E) | 1.386 | HIT-Si | 60 | 1 | 6.99 | 40.9 | 6.5 | 33.1 | 0.0003 | -0.0001 | 0.9873 | 0.0127 | -0.102 | 0 | -0.098 | 0 | 1.17 | 0.012965 | -9.842688 | 0.92619 | 0.062356 | -0.010119 | 0.00067031 | -1.6221e-05 | 1 | -0.002438 | 0.0003103 | -1.246e-05 | 2.112e-07 | -1.359e-09 | 3 | 1 | -3.62 | -0.075 | 0.9916 | 0.0084 | 6.92 | 4.83 | 1.0932 | -0.0932
Sanyo HIP-215NKHE1 | 2008 (E) | 1.261 | HIT-Si | 72 | 1 | 5.61 | 51.6 | 5.13 | 42 | 0.0003 | -0.0001 | 0.9873 | 0.0127 | -0.129 | 0 | -0.122 | 0 | 1.17 | 0.012965 | -9.842688 | 0.92619 | 0.062356 | -0.010119 | 0.00067031 | -1.6221e-05 | 1 | -0.002438 | 0.0003103 | -1.246e-05 | 2.112e-07 | -1.359e-09 | 3 | 1 | -3.62 | -0.075 | 0.9916 | 0.0084 | 5.56 | 3.82 | 1.0932 | -0.0932
Sanyo HIP-220HDE1 | 2008 (E) | 1.386 | HIT-Si | 60 | 1 | 7.07 | 41.4 | 6.57 | 33.5 | 0.0003 | -0.0001 | 0.9873 | 0.0127 | -0.104 | 0 | -0.099 | 0 | 1.17 | 0.012965 | -9.842688 | 0.92619 | 0.062356 | -0.010119 | 0.00067031 | -1.6221e-05 | 1 | -0.002438 | 0.0003103 | -1.246e-05 | 2.112e-07 | -1.359e-09 | 3 | 1 | -3.62 | -0.075 | 0.9916 | 0.0084 | 7 | 4.88 | 1.0932 | -0.0932
Sanyo HIP-225HDE1 | 2008 (E) | 1.386 | HIT-Si | 60 | 1 | 7.14 | 41.8 | 6.64 | 33.9 | 0.0003 | -0.0001 | 0.9873 | 0.0127 | -0.105 | 0 | -0.101 | 0 | 1.17 | 0.012965 | -9.842688 | 0.92619 | 0.062356 | -0.010119 | 0.00067031 | -1.6221e-05 | 1 | -0.002438 | 0.0003103 | -1.246e-05 | 2.112e-07 | -1.359e-09 | 3 | 1 | -3.62 | -0.075 | 0.9916 | 0.0084 | 7.07 | 4.92 | 1.0932 | -0.0932
Sharp ND-216U1F | 2008 (E) | 2.63 | mc-Si | 60 | 1 | 8.1 | 36.5 | 7.48 | 28.9 | 0.00058 | -6.1e-06 | 0.9773 | 0.0227 | -0.135 | 0 | -0.141 | 0 | 1.384 | -0.387238 | -9.5542 | 0.921940714 | 0.070891738 | -0.01427241 | 0.001170898 | -3.3705e-05 | 1 | -0.002438 | 0.0003103 | -1.246e-05 | 2.112e-07 | -1.359e-09 | 3 | 1 | -3.537 | -0.0721 | 0.9847 | 0.0153 | 7.98 | 5.24 | 1.1125 | -0.1125
Solar Semiconductor Inc. SSI-M6-220 Module | 2008 (E) | 1.65 | mc-Si | 60 | 1 | 8.3 | 36.3 | 7.58 | 29.02 | 0.000715 | -0.000128 | 1.0125 | -0.0125 | -0.1298 | 0 | -0.1367 | 0 | 1.133 | -0.457113 | -11.805274 | 0.9219 | 0.0709 | -0.0143 | 0.0012 | -3e-05 | 1 | -0.002438 | 0.0003103 | -1.246e-05 | 2.112e-07 | -1.359e-09 | 3 | 1 | -3.355 | -0.08895 | 0.9902 | 0.0098 | 8.29 | 5.18 | 1.1728 | -0.1728
SunPower SP305 GEN C Module | 2008 (E) | 1.63 | c-Si | 96 | 1 | 5.96 | 64.2 | 5.58 | 54.7 | 0.000334 | -0.000258 | 1.0091 | -0.0091 | -0.1871 | 0 | -0.199 | 0 | 1.173 | 0.396818 | -3.1938 | 0.9315 | 0.0597 | -0.0107 | 0.0008 | -2e-05 | 1 | -0.002438 | 0.0003103 | -1.246e-05 | 2.112e-07 | -1.359e-09 | 3 | 1 | -3.445 | -0.09148 | 0.9914 | 0.0086 | 5.9549 | 4.26 | 1.0805 | -0.0805
SunPower SPR-200-BLK-U Module | 2008 (E) | 1.244 | c-Si | 72 | 1 | 5.4 | 47.8 | 5 | 40 | 0.000179 | -0.000435 | 1.0038 | -0.0038 | -0.1405 | 0 | -0.1492 | 0 | 1.139 | 0.127037 | -6.4679 | 0.9315 | 0.0597 | -0.0107 | 0.0008 | -2e-05 | 1 | -0.002438 | 0.0003103 | -1.246e-05 | 2.112e-07 | -1.359e-09 | 3 | 1 | -3.56 | -0.075 | 0.9915 | 0.0085 | 5.41 | 3.69 | 1.0914 | -0.0914
SunPower SPR-210-WHT-U Module | 2008 (E) | 1.244 | c-Si | 72 | 1 | 5.75 | 47.7 | 5.25 | 40 | 4.4e-05 | -0.000563 | 1.0023 | -0.0023 | -0.1367 | 0 | -0.1455 | 0 | 1.112 | -0.031932 | -8.5561 | 0.9315 | 0.0597 | -0.0107 | 0.0008 | -2e-05 | 1 | -0.002438 | 0.0003103 | -1.246e-05 | 2.112e-07 | -1.359e-09 | 3 | 1 | -3.441 | -0.04747 | 0.9876 | 0.0124 | 5.65 | 3.81 | 1.1017 | -0.1017
SunPower SPR-220-BLK-U Module | 2008 (E) | 1.244 | c-Si | 72 | 1 | 5.75 | 48.6 | 5.37 | 41 | 0.000388 | -0.000313 | 1.0172 | -0.0172 | -0.1475 | 0 | -0.1546 | 0 | 1.239 | 0.460013 | -3.211 | 0.9315 | 0.0597 | -0.0107 | 0.0008 | -2e-05 | 1 | -0.002438 | 0.0003103 | -1.246e-05 | 2.112e-07 | -1.359e-09 | 3 | 1 | -3.308 | -0.08106 | 1.0007 | -0.0007 | 5.75 | 4.04 | 1.0934 | -0.0934
Suntech STP270S-24/Vb Module | 2008 (E) | 1.938 | mc-Si | 72 | 1 | 8.2 | 44.5 | 7.71 | 35 | 0.000606 | 1.6e-05 | 0.9914 | 0.0086 | -0.1504 | 0 | -0.1567 | 0 | 1.305 | 0.013749 | -7.84 | 0.9219 | 0.0709 | -0.0143 | 0.0012 | -3e-05 | 1 | -0.002438 | 0.00031 | -1.246e-05 | 2.112e-07 | -1.359e-09 | 3 | 1 | -3.241 | -0.08631 | 0.9845 | 0.0155 | 8.17 | 5.49 | 1.1256 | -0.1256
Yingli Solar YL220 Module | 2008 (E) | 1.7 | mc-Si | 60 | 1 | 8.1 | 36.6 | 7.4 | 30 | 0.000436 | -0.000176 | 0.9877 | 0.0123 | -0.1378 | 0 | -0.1421 | 0 | 1.442 | -0.050321 | -8.815065 | 0.9219 | 0.0709 | -0.0143 | 0.0012 | -3e-05 | 1 | -0.002438 | 0.0003103 | -1.246e-05 | 2.112e-07 | -1.359e-09 | 3 | 1 | -3.303 | -0.1012 | 0.9892 | 0.0108 | 8.29 | 5.1339 | 1.1335 | -0.1335
Yingli YL210 | 2008 (E) | 1.7 | mc-Si | 60 | 1 | 7.8 | 36 | 7.2 | 29.5 | 0.001 | -0.0002 | 0.977 | 0.023 | -0.133 | 0 | -0.133 | 0 | 1.384 | -0.3872 | -9.5542 | 0.9219 | 0.07089 | -0.01427 | 0.00117 | -3.37e-05 | 1 | -0.002438 | 0.00031 | -1.246e-05 | 2.112e-07 | -1.359e-09 | 3 | 1 | -3.54 | -0.072 | 0.985 | 0.015 | 7.65 | 5.06 | 1.113 | -0.113
Aleo S03 160 | 2007 (E) | 1.28 | c-Si | 72 | 1 | 5.1 | 43.5 | 4.55 | 35.6 | 0.0003 | -0.00025 | 0.99 | 0.01 | -0.152 | 0 | -0.158 | 0 | 1.25 | -0.15 | -8.96 | 0.938 | 0.05422 | -0.009903 | 0.0007297 | -1.907e-05 | 1 | -0.002438 | 0.0003103 | -1.246e-05 | 2.112e-07 | -1.359e-09 | 3 | 1 | -3.56 | -0.075 | 0.995 | 0.005 | 5.04 | 3.16 | 1.15 | -0.15
Aleo S03 165 | 2007 (E) | 1.28 | c-Si | 72 | 1 | 5.2 | 43.6 | 4.65 | 35.8 | 0.0003 | -0.00025 | 0.99 | 0.01 | -0.152 | 0 | -0.158 | 0 | 1.25 | -0.15 | -8.96 | 0.938 | 0.05422 | -0.009903 | 0.0007297 | -1.907e-05 | 1 | -0.002438 | 0.0003103 | -1.246e-05 | 2.112e-07 | -1.359e-09 | 3 | 1 | -3.56 | -0.075 | 0.995 | 0.005 | 5.14 | 3.25 | 1.15 | -0.15
Aleo S16 165 | 2007 (E) | 1.378 | mc-Si | 50 | 1 | 7.9 | 30 | 7.08 | 23.3 | 0.0008 | -0.0003 | 0.99 | 0.01 | -0.11 | 0 | -0.115 | 0 | 1.35 | -0.12 | -11.08 | 0.924 | 0.06749 | -0.012549 | 0.0010049 | -2.8797e-05 | 1 | -0.002438 | 0.0003103 | -1.246e-05 | 2.112e-07 | -1.359e-09 | 3 | 1 | -3.56 | -0.075 | 0.995 | 0.005 | 7.8 | 4.92 | 1.15 | -0.15
Aleo S16 170 | 2007 (E) | 1.378 | mc-Si | 50 | 1 | 7.95 | 30.1 | 7.23 | 23.5 | 0.0008 | -0.0003 | 0.99 | 0.01 | -0.11 | 0 | -0.115 | 0 | 1.35 | -0.12 | -11.08 | 0.924 | 0.06749 | -0.012549 | 0.0010049 | -2.8797e-05 | 1 | -0.002438 | 0.0003103 | -1.246e-05 | 2.112e-07 | -1.359e-09 | 3 | 1 | -3.56 | -0.075 | 0.995 | 0.005 | 7.85 | 5.08 | 1.15 | -0.15
Aleo S16 175 | 2007 (E) | 1.378 | mc-Si | 50 | 1 | 8.1 | 30.2 | 7.38 | 23.7 | 0.0008 | -0.0003 | 0.99 | 0.01 | -0.11 | 0 | -0.115 | 0 | 1.35 | -0.12 | -11.08 | 0.924 | 0.06749 | -0.012549 | 0.0010049 | -2.8797e-05 | 1 | -0.002438 | 0.0003103 | -1.246e-05 | 2.112e-07 | -1.359e-09 | 3 | 1 | -3.56 | -0.075 | 0.995 | 0.005 | 8 | 5.18 | 1.15 | -0.15
Aleo S16 180 | 2007 (E) | 1.378 | mc-Si | 50 | 1 | 8.15 | 30.3 | 7.53 | 23.9 | 0.0008 | -0.0003 | 0.99 | 0.01 | -0.11 | 0 | -0.115 | 0 | 1.35 | -0.12 | -11.08 | 0.924 | 0.06749 | -0.012549 | 0.0010049 | -2.8797e-05 | 1 | -0.002438 | 0.0003103 | -1.246e-05 | 2.112e-07 | -1.359e-09 | 3 | 1 | -3.56 | -0.075 | 0.995 | 0.005 | 8.05 | 5.39 | 1.15 | -0.15
Aleo S16 185 | 2007 (E) | 1.378 | mc-Si | 50 | 1 | 8.2 | 30.5 | 7.67 | 24.1 | 0.0008 | -0.0003 | 0.99 | 0.01 | -0.11 | 0 | -0.115 | 0 | 1.35 | -0.12 | -11.08 | 0.924 | 0.06749 | -0.012549 | 0.0010049 | -2.8797e-05 | 1 | -0.002438 | 0.0003103 | -1.246e-05 | 2.112e-07 | -1.359e-09 | 3 | 1 | -3.56 | -0.075 | 0.995 | 0.005 | 8.1 | 5.54 | 1.15 | -0.15
BP Solar BP365TS | 2007 (E) | 0.69 | mc-Si | 18 | 1 | 8.1 | 11 | 7.5 | 8.7 | 0.00065 | -0.0002 | 0.989 | 0.011 | -0.04 | 0 | -0.041 | 0 | 1.32 | -0.117 | -11.082 | 0.9415 | 0.052728 | -0.0095876 | 0.00067629 | -1.8111e-05 | 1 | -0.002438 | 0.0003103 | -1.246e-05 | 2.112e-07 | -1.359e-09 | 1 | 1 | -2.81 | -0.0455 | 0.9866 | 0.0134 | 8 | 5.25 | 1.1183 | -0.1183
BP Solar SX305 | 2007 (E) | 0.0675 | mc-Si | 36 | 1 | 0.3 | 20.5 | 0.27 | 16.5 | 0.00065 | -0.0002 | 0.989 | 0.011 | -0.08 | 0 | -0.082 | 0 | 1.32 | -0.117 | -11.082 | 0.9415 | 0.052728 | -0.0095876 | 0.00067629 | -1.8111e-05 | 1 | -0.002438 | 0.0003103 | -1.246e-05 | 2.112e-07 | -1.359e-09 | 3 | 1 | -3.537 | -0.0721 | 0.9866 | 0.0134 | 0.295 | 0.196 | 1.1183 | -0.1183
BP Solar SX310 | 2007 (E) | 0.116 | mc-Si | 36 | 1 | 0.69 | 21 | 0.59 | 16.8 | 0.00065 | -0.0002 | 0.989 | 0.011 | -0.08 | 0 | -0.082 | 0 | 1.32 | -0.117 | -11.082 | 0.9415 | 0.052728 | -0.0095876 | 0.00067629 | -1.8111e-05 | 1 | -0.002471445 | 0.00031462 | -1.263e-05 | 2.13952e-07 | -1.37403e-09 | 3 | 1 | -3.537 | -0.0721 | 0.9866 | 0.0134 | 0.639 | 0.428 | 1.1183 | -0.1183
BP Solar SX3130 | 2007 (E) | 1.018 | mc-Si | 36 | 1 | 8.2 | 22 | 7.5 | 17.3 | 0.00065 | -0.0002 | 0.989 | 0.011 | -0.08 | 0 | -0.082 | 0 | 1.32 | -0.117 | -11.082 | 0.9415 | 0.052728 | -0.0095876 | 0.00067629 | -1.8111e-05 | 1 | -0.002438 | 0.0003103 | -1.246e-05 | 2.112e-07 | -1.359e-09 | 3 | 1 | -3.537 | -0.0721 | 0.9866 | 0.0134 | 8.1 | 5.25 | 1.1183 | -0.1183
BP Solar SX3140 | 2007 (E) | 1.018 | mc-Si | 36 | 1 | 8.2 | 22 | 8 | 17.5 | 0.00065 | -0.0002 | 0.989 | 0.011 | -0.08 | 0 | -0.082 | 0 | 1.32 | -0.117 | -11.082 | 0.9415 | 0.052728 | -0.0095876 | 0.00067629 | -1.8111e-05 | 1 | -0.002438 | 0.0003103 | -1.246e-05 | 2.112e-07 | -1.359e-09 | 3 | 1 | -3.537 | -0.0721 | 0.9866 | 0.0134 | 8.1 | 5.6 | 1.1183 | -0.1183
BP Solar SX3190 | 2007 (E) | 1.406 | mc-Si | 50 | 1 | 8.5 | 30.6 | 7.82 | 24.3 | 0.00065 | -0.0002 | 1.0015 | -0.0015 | -0.111 | 0 | -0.114 | 0 | 1.319 | 0.12669 | -6.05171 | 0.9415 | 0.052728 | -0.0095876 | 0.00067629 | -1.8111e-05 | 1 | -0.002438 | 0.0003103 | -1.246e-05 | 2.112e-07 | -1.359e-09 | 3 | 1 | -3.537 | -0.0721 | 0.9842 | 0.0158 | 8.4 | 5.47 | 1.1442 | -0.1442
BP Solar SX3195 | 2007 (E) | 1.406 | mc-Si | 50 | 1 | 8.6 | 30.7 | 7.96 | 24.4 | 0.00065 | -0.0002 | 1.0015 | -0.0015 | -0.111 | 0 | -0.114 | 0 | 1.319 | 0.12669 | -6.05171 | 0.9415 | 0.052728 | -0.0095876 | 0.00067629 | -1.8111e-05 | 1 | -0.002438 | 0.0003103 | -1.246e-05 | 2.112e-07 | -1.359e-09 | 3 | 1 | -3.537 | -0.0721 | 0.9842 | 0.0158 | 8.5 | 5.57 | 1.1442 | -0.1442
BP Solar SX320 | 2007 (E) | 0.213 | mc-Si | 36 | 1 | 1.29 | 21 | 1.19 | 16.8 | 0.00065 | -0.0002 | 0.989 | 0.011 | -0.08 | 0 | -0.082 | 0 | 1.32 | -0.117 | -11.082 | 0.9415 | 0.052728 | -0.0095876 | 0.00067629 | -1.8111e-05 | 1 | -0.002438 | 0.0003103 | -1.246e-05 | 2.112e-07 | -1.359e-09 | 3 | 1 | -3.537 | -0.0721 | 0.9866 | 0.0134 | 1.274 | 0.833 | 1.1183 | -0.1183
BP Solar SX3200 | 2007 (E) | 1.406 | mc-Si | 50 | 1 | 8.7 | 30.8 | 8.16 | 24.5 | 0.00065 | -0.0002 | 1.0015 | -0.0015 | -0.111 | 0 | -0.114 | 0 | 1.319 | 0.12669 | -6.05171 | 0.9415 | 0.052728 | -0.0095876 | 0.00067629 | -1.8111e-05 | 1 | -0.002438 | 0.0003103 | -1.246e-05 | 2.112e-07 | -1.359e-09 | 3 | 1 | -3.537 | -0.0721 | 0.9842 | 0.0158 | 8.59 | 5.71 | 1.1442 | -0.1442
BP Solar SX330 | 2007 (E) | 0.299 | mc-Si | 36 | 1 | 1.94 | 21 | 1.78 | 16.8 | 0.00065 | -0.0002 | 0.989 | 0.011 | -0.08 | 0 | -0.082 | 0 | 1.32 | -0.117 | -11.082 | 0.9415 | 0.052728 | -0.0095876 | 0.00067629 | -1.8111e-05 | 1 | -0.002438 | 0.0003103 | -1.246e-05 | 2.112e-07 | -1.359e-09 | 3 | 1 | -3.537 | -0.0721 | 0.9866 | 0.0134 | 1.908 | 1.246 | 1.1183 | -0.1183
BP Solar SX340 | 2007 (E) | 0.352 | mc-Si | 36 | 1 | 2.5 | 21.8 | 2.3 | 17.3 | 0.00065 | -0.0002 | 0.989 | 0.011 | -0.08 | 0 | -0.082 | 0 | 1.32 | -0.117 | -11.082 | 0.9415 | 0.052728 | -0.0095876 | 0.00067629 | -1.8111e-05 | 1 | -0.002438 | 0.0003103 | -1.246e-05 | 2.112e-07 | -1.359e-09 | 3 | 1 | -3.537 | -0.0721 | 0.9866 | 0.0134 | 2.47 | 1.61 | 1.1183 | -0.1183
BP Solar SX350 | 2007 (E) | 0.45 | mc-Si | 36 | 2 | 3.2 | 21.8 | 2.9 | 17.5 | 0.00065 | -0.0002 | 0.989 | 0.011 | -0.08 | 0 | -0.082 | 0 | 1.32 | -0.117 | -11.082 | 0.9415 | 0.052728 | -0.0095876 | 0.00067629 | -1.8111e-05 | 1 | -0.002438 | 0.0003103 | -1.246e-05 | 2.112e-07 | -1.359e-09 | 3 | 1 | -3.537 | -0.0721 | 0.9866 | 0.0134 | 3.12 | 2.05 | 1.1183 | -0.1183
BP Solar SX365 | 2007 (E) | 0.558 | mc-Si | 36 | 1 | 3.99 | 22.1 | 3.69 | 17.6 | 0.00065 | -0.0002 | 0.989 | 0.011 | -0.08 | 0 | -0.082 | 0 | 1.32 | -0.117 | -11.082 | 0.9415 | 0.052728 | -0.0095876 | 0.00067629 | -1.8111e-05 | 1 | -0.002438 | 0.0003103 | -1.246e-05 | 2.112e-07 | -1.359e-09 | 3 | 1 | -3.537 | -0.0721 | 0.9866 | 0.0134 | 3.94 | 2.583 | 1.1183 | -0.1183
First Solar FS-265 | 2007 (E) | 0.72 | CdTe | 116 | 1 | 1.17 | 87 | 1.02 | 63.7 | 0.0004 | 0.0004 | 1.002 | -0.002 | -0.217 | 0 | -0.19 | 0 | 1.452 | -0.5279 | -9.615 | 0.9417 | 0.06516 | -0.02022 | 0.00219 | -9.07e-05 | 1 | -0.002438 | 0.00031 | -1.246e-05 | 2.112e-07 | -1.359e-09 | 3 | 1 | -3.47 | -0.059 | 1.005 | -0.005 | 1.14 | 0.74 | 1.112 | -0.112
First Solar FS-267 | 2007 (E) | 0.72 | CdTe | 116 | 1 | 1.18 | 87 | 1.05 | 64.6 | 0.0004 | 0.0004 | 1.002 | -0.002 | -0.217 | 0 | -0.19 | 0 | 1.452 | -0.5279 | -9.615 | 0.9417 | 0.06516 | -0.02022 | 0.00219 | -9.07e-05 | 1 | -0.002438 | 0.00031 | -1.246e-05 | 2.112e-07 | -1.359e-09 | 3 | 1 | -3.47 | -0.059 | 1.005 | -0.005 | 1.15 | 0.76 | 1.112 | -0.112
First Solar FS-270 | 2007 (E) | 0.72 | CdTe | 116 | 1 | 1.19 | 89 | 1.04 | 67.1 | 0.0004 | 0.0004 | 1.002 | -0.002 | -0.222 | 0 | -0.2 | 0 | 1.452 | -0.5279 | -9.615 | 0.9417 | 0.06516 | -0.02022 | 0.00219 | -9.07e-05 | 1 | -0.002438 | 0.00031 | -1.246e-05 | 2.112e-07 | -1.359e-09 | 3 | 1 | -3.47 | -0.059 | 1.005 | -0.005 | 1.16 | 0.75 | 1.112 | -0.112
First Solar FS-272 | 2007 (E) | 0.72 | CdTe | 116 | 1 | 1.19 | 90 | 1.07 | 67.9 | 0.0004 | 0.0004 | 1.002 | -0.002 | -0.225 | 0 | -0.2 | 0 | 1.452 | -0.5279 | -9.615 | 0.9417 | 0.06516 | -0.02022 | 0.00219 | -9.07e-05 | 1 | -0.002438 | 0.00031 | -1.246e-05 | 2.112e-07 | -1.359e-09 | 3 | 1 | -3.47 | -0.059 | 1.005 | -0.005 | 1.16 | 0.78 | 1.112 | -0.112
First Solar FS-275 | 2007 (E) | 0.72 | CdTe | 116 | 1 | 1.2 | 92 | 1.08 | 69.4 | 0.0004 | 0.0004 | 1.002 | -0.002 | -0.23 | 0 | -0.2 | 0 | 1.452 | -0.5279 | -9.615 | 0.9417 | 0.06516 | -0.02022 | 0.00219 | -9.07e-05 | 1 | -0.002438 | 0.00031 | -1.246e-05 | 2.112e-07 | -1.359e-09 | 3 | 1 | -3.47 | -0.059 | 1.005 | -0.005 | 1.17 | 0.79 | 1.112 | -0.112
Sanyo HIP-180DA3 Bifacial | 2007 (E) | 1.213 | HIT-Si | 96 | 1 | 3.62 | 67 | 3.31 | 54.4 | 0.00023 | -0.0001 | 0.9873 | 0.0127 | -0.168 | 0 | -0.16 | 0 | 1.17 | 0.012965 | -9.842688 | 0.92619 | 0.062356 | -0.010119 | 0.00067031 | -1.6221e-05 | 1 | -0.002438 | 0.0003103 | -1.246e-05 | 2.112e-07 | -1.359e-09 | 3 | 1 | -3.62 | -0.06 | 0.9916 | 0.0084 | 3.58 | 2.46 | 1.0932 | -0.0932
Sanyo HIP-186DA3 Bifacial | 2007 (E) | 1.213 | HIT-Si | 96 | 1 | 3.68 | 67.5 | 3.4 | 54.8 | 0.00023 | -0.0001 | 0.9873 | 0.0127 | -0.169 | 0 | -0.16 | 0 | 1.17 | 0.012965 | -9.842688 | 0.92619 | 0.062356 | -0.010119 | 0.00067031 | -1.6221e-05 | 1 | -0.002438 | 0.0003103 | -1.246e-05 | 2.112e-07 | -1.359e-09 | 3 | 1 | -3.62 | -0.06 | 0.9916 | 0.0084 | 3.65 | 2.52 | 1.0932 | -0.0932
Sanyo HIP-190DA3 Bifacial | 2007 (E) | 1.213 | HIT-Si | 96 | 1 | 3.7 | 68.1 | 3.44 | 55.3 | 0.00023 | -0.0001 | 0.9873 | 0.0127 | -0.17 | 0 | -0.16 | 0 | 1.17 | 0.012965 | -9.842688 | 0.92619 | 0.062356 | -0.010119 | 0.00067031 | -1.6221e-05 | 1 | -0.002438 | 0.0003103 | -1.246e-05 | 2.112e-07 | -1.359e-09 | 3 | 1 | -3.62 | -0.06 | 0.9916 | 0.0084 | 3.67 | 2.55 | 1.0932 | -0.0932
Sanyo HIP-195DA3 Bifacial | 2007 (E) | 1.213 | HIT-Si | 96 | 1 | 3.73 | 68.7 | 3.5 | 55.8 | 0.00023 | -0.0001 | 0.9873 | 0.0127 | -0.172 | 0 | -0.16 | 0 | 1.17 | 0.012965 | -9.842688 | 0.92619 | 0.062356 | -0.010119 | 0.00067031 | -1.6221e-05 | 1 | -0.002438 | 0.0003103 | -1.246e-05 | 2.112e-07 | -1.359e-09 | 3 | 1 | -3.62 | -0.06 | 0.9916 | 0.0084 | 3.7 | 2.6 | 1.0932 | -0.0932
Sanyo HIP-200DA3 Bifacial | 2007 (E) | 1.213 | HIT-Si | 96 | 1 | 3.75 | 68.8 | 3.56 | 56.2 | 0.00023 | -0.0001 | 0.9873 | 0.0127 | -0.172 | 0 | -0.16 | 0 | 1.17 | 0.012965 | -9.842688 | 0.92619 | 0.062356 | -0.010119 | 0.00067031 | -1.6221e-05 | 1 | -0.002438 | 0.0003103 | -1.246e-05 | 2.112e-07 | -1.359e-09 | 3 | 1 | -3.62 | -0.06 | 0.9916 | 0.0084 | 3.72 | 2.63 | 1.0932 | -0.0932
Schott Solar ASE-250-DGF/50 (250) | 2007 (E) | 2.427 | EFG mc-Si | 108 | 2 | 5.8 | 60.3 | 5.2 | 48.3 | 0.001 | 0.0003 | 0.994 | 0.006 | -0.229 | 0 | -0.239 | 0 | 1.288 | 0.006258 | -7.69008 | 0.936 | 0.053645 | -0.0079402 | 0.00052228 | -1.3142e-05 | 1 | -0.002438 | 0.0003103 | -1.246e-05 | 2.112e-07 | -1.359e-09 | 3 | 1 | -3.47 | -0.0594 | 0.9843 | 0.0157 | 5.73 | 3.7 | 1.127 | -0.127
Schott Solar ASE-270-DGF/50 (260) | 2007 (E) | 2.427 | EFG mc-Si | 108 | 2 | 5.9 | 60.8 | 5.3 | 48.7 | 0.001 | 0.0003 | 0.994 | 0.006 | -0.231 | 0 | -0.243 | 0 | 1.288 | 0.006258 | -7.69008 | 0.936 | 0.053645 | -0.0079402 | 0.00052228 | -1.3142e-05 | 1 | -0.002438 | 0.0003103 | -1.246e-05 | 2.112e-07 | -1.359e-09 | 3 | 1 | -3.47 | -0.0594 | 0.9843 | 0.0157 | 5.8 | 3.78 | 1.127 | -0.127
Schott Solar ASE-270-DGF/50 (270) | 2007 (E) | 2.427 | EFG mc-Si | 108 | 2 | 6.1 | 61.3 | 5.5 | 49.1 | 0.001 | 0.0003 | 0.994 | 0.006 | -0.231 | 0 | -0.244 | 0 | 1.288 | 0.006258 | -7.69008 | 0.936 | 0.053645 | -0.0079402 | 0.00052228 | -1.3142e-05 | 1 | -0.002438 | 0.0003103 | -1.246e-05 | 2.112e-07 | -1.359e-09 | 3 | 1 | -3.47 | -0.0594 | 0.9843 | 0.0157 | 5.98 | 3.95 | 1.127 | -0.127
Schott Solar ASE-300-DGF/50 (280) | 2007 (E) | 2.427 | EFG mc-Si | 108 | 2 | 6.2 | 61.9 | 5.7 | 49.6 | 0.001 | 0.0003 | 0.994 | 0.006 | -0.235 | 0 | -0.246 | 0 | 1.288 | 0.006258 | -7.69008 | 0.936 | 0.053645 | -0.0079402 | 0.00052228 | -1.3142e-05 | 1 | -0.002438 | 0.0003103 | -1.246e-05 | 2.112e-07 | -1.359e-09 | 3 | 1 | -3.47 | -0.0594 | 0.9843 | 0.0157 | 6.08 | 4.07 | 1.127 | -0.127
Schott Solar ASE-300-DGF/50 (290) | 2007 (E) | 2.427 | EFG mc-Si | 108 | 2 | 6.4 | 62.5 | 5.8 | 50.1 | 0.001 | 0.0003 | 0.994 | 0.006 | -0.235 | 0 | -0.248 | 0 | 1.288 | 0.006258 | -7.69008 | 0.936 | 0.053645 | -0.0079402 | 0.00052228 | -1.3142e-05 | 1 | -0.002438 | 0.0003103 | -1.246e-05 | 2.112e-07 | -1.359e-09 | 3 | 1 | -3.47 | -0.0594 | 0.9843 | 0.0157 | 6.3 | 4.12 | 1.127 | -0.127
Schott Solar ASE-300-DGF/50 (300) | 2007 (E) | 2.427 | EFG mc-Si | 108 | 2 | 6.5 | 63.2 | 5.9 | 50.6 | 0.001 | 0.0003 | 0.994 | 0.006 | -0.238 | 0 | -0.251 | 0 | 1.288 | 0.006258 | -7.69008 | 0.936 | 0.053645 | -0.0079402 | 0.00052228 | -1.3142e-05 | 1 | -0.002438 | 0.0003103 | -1.246e-05 | 2.112e-07 | -1.359e-09 | 3 | 1 | -3.47 | -0.0594 | 0.9843 | 0.0157 | 6.4 | 4.2 | 1.127 | -0.127
Schott Solar ASE-300-DGF/50 (310) | 2007 (E) | 2.427 | EFG mc-Si | 108 | 2 | 6.5 | 63.8 | 6.1 | 51.1 | 0.001 | 0.0003 | 0.994 | 0.006 | -0.238 | 0 | -0.254 | 0 | 1.288 | 0.006258 | -7.69008 | 0.936 | 0.053645 | -0.0079402 | 0.00052228 | -1.3142e-05 | 1 | -0.002438 | 0.0003103 | -1.246e-05 | 2.112e-07 | -1.359e-09 | 3 | 1 | -3.47 | -0.0594 | 0.9843 | 0.0157 | 6.4 | 4.35 | 1.127 | -0.127
Schott Solar ASE-300-DGF/50 (320) | 2007 (E) | 2.427 | EFG mc-Si | 108 | 2 | 6.8 | 64.4 | 6.2 | 51.6 | 0.001 | 0.0003 | 0.994 | 0.006 | -0.245 | 0 | -0.257 | 0 | 1.288 | 0.006258 | -7.69008 | 0.936 | 0.053645 | -0.0079402 | 0.00052228 | -1.3142e-05 | 1 | -0.002438 | 0.0003103 | -1.246e-05 | 2.112e-07 | -1.359e-09 | 3 | 1 | -3.47 | -0.0594 | 0.9843 | 0.0157 | 6.7 | 4.45 | 1.127 | -0.127
Schott Solar SAPC 170 | 2007 (E) | 1.301 | mc-Si | 72 | 1 | 5.7 | 43.2 | 4.9 | 34.8 | 0.00079 | -0.0001 | 0.988 | 0.012 | -0.173 | 0 | -0.18 | 0 | 1.288 | 0.006258 | -7.69008 | 0.938 | 0.052543 | -0.0083131 | 0.00057776 | -1.537e-05 | 1 | -0.002438 | 0.0003103 | -1.246e-05 | 2.112e-07 | -1.359e-09 | 3 | 1 | -3.56 | -0.075 | 0.983 | 0.017 | 5.6 | 3.49 | 1.107 | -0.107
Schott Solar SAPC 175 | 2007 (E) | 1.301 | c-Si | 72 | 1 | 5.55 | 44.4 | 4.95 | 35.4 | 0.0005 | -0.0002 | 0.988 | 0.012 | -0.151 | 0 | -0.162 | 0 | 1.288 | 0.006258 | -7.69008 | 0.938 | 0.052543 | -0.0083131 | 0.00057776 | -1.537e-05 | 1 | -0.002438 | 0.0003103 | -1.246e-05 | 2.112e-07 | -1.359e-09 | 3 | 1 | -3.56 | -0.075 | 0.983 | 0.017 | 5.45 | 3.52 | 1.107 | -0.107
Sharp ND-187U1F | 2007 (E) | 1.482 | mc-Si | 54 | 1 | 7.99 | 32.7 | 7.25 | 25.8 | 0.00058 | -6.1e-06 | 0.9773 | 0.0227 | -0.122 | 0 | -0.127 | 0 | 1.384 | -0.387238 | -9.5542 | 0.921940714 | 0.070891738 | -0.01427241 | 0.001170898 | -3.3705e-05 | 1 | -0.002438 | 0.0003103 | -1.246e-05 | 2.112e-07 | -1.359e-09 | 3 | 1 | -3.537 | -0.0721 | 0.9847 | 0.0153 | 7.87 | 5.08 | 1.1125 | -0.1125
Sharp ND-216U2 | 2007 (E) | 1.63 | mc-Si | 60 | 1 | 8.35 | 36.3 | 7.53 | 28.71 | 0.00058 | -6.1e-06 | 0.9773 | 0.0227 | -0.135 | 0 | -0.141 | 0 | 1.384 | -0.387238 | -9.5542 | 0.921940714 | 0.070891738 | -0.01427241 | 0.001170898 | -3.3705e-05 | 1 | -0.002438 | 0.0003103 | -1.246e-05 | 2.112e-07 | -1.359e-09 | 3 | 1 | -3.537 | -0.0721 | 0.9847 | 0.0153 | 8.22 | 5.28 | 1.1125 | -0.1125
Sharp NE-170U1 | 2007 (E) | 1.301 | mc-Si | 72 | 1 | 5.47 | 43.2 | 4.9 | 34.8 | 0.00058 | -6.1e-06 | 1.016 | -0.016 | -0.163 | 0 | -0.169 | 0 | 1.384 | -0.387238 | -9.5542 | 0.921940714 | 0.070891738 | -0.01427241 | 0.001170898 | -3.3705e-05 | 1 | -0.002438 | 0.0003103 | -1.246e-05 | 2.112e-07 | -1.359e-09 | 3 | 1 | -3.537 | -0.0721 | 0.986 | 0.014 | 5.4 | 3.45 | 1.126 | -0.126
Sharp NT-175U1 | 2007 (E) | 1.301 | c-Si | 72 | 1 | 5.4 | 44.4 | 4.95 | 35.4 | 0.000351 | -0.000336 | 1.003 | -0.003 | -0.151 | 0 | -0.158 | 0 | 1.323 | 0.001 | -8.711 | 0.931498305 | 0.059748475 | -0.010672586 | 0.000798468 | -2.23567e-05 | 1 | -0.002438 | 0.0003103 | -1.246e-05 | 2.112e-07 | -1.359e-09 | 3 | 1 | -3.56 | -0.075 | 0.992 | 0.008 | 5.32 | 3.51 | 1.128 | -0.128
SunPower SPR-205-BLK | 2007 (E) | 1.244 | c-Si | 72 | 1 | 5.53 | 47.8 | 5.13 | 40 | 0.00063 | -0.00038 | 1.0039 | -0.0039 | -0.133 | 0 | -0.136 | 0 | 1.221 | 0.291066 | -4.735463 | 0.94045 | 0.052641 | -0.0093897 | 0.00072623 | -1.9938e-05 | 1 | -0.002438 | 0.0003103 | -1.246e-05 | 2.112e-07 | -1.359e-09 | 3 | 1 | -3.62 | -0.075 | 0.9942 | 0.0058 | 5.43 | 3.79 | 1.0723 | -0.0723
SunPower SPR-210-BLK | 2007 (E) | 1.244 | c-Si | 72 | 1 | 5.75 | 47.7 | 5.25 | 40 | 0.00061 | -0.00038 | 1.0039 | -0.0039 | -0.136 | 0 | -0.139 | 0 | 1.221 | 0.291066 | -4.735463 | 0.94045 | 0.052641 | -0.0093897 | 0.00072623 | -1.9938e-05 | 1 | -0.002438 | 0.0003103 | -1.246e-05 | 2.112e-07 | -1.359e-09 | 3 | 1 | -3.62 | -0.075 | 0.9942 | 0.0058 | 5.65 | 3.85 | 1.0723 | -0.0723
SunPower SPR-210-WHT | 2007 (E) | 1.244 | c-Si | 72 | 1 | 5.75 | 47.7 | 5.25 | 40 | 0.00061 | -0.00038 | 1.0039 | -0.0039 | -0.133 | 0 | -0.136 | 0 | 1.221 | 0.291066 | -4.735463 | 0.94045 | 0.052641 | -0.0093897 | 0.00072623 | -1.9938e-05 | 1 | -0.002438 | 0.0003103 | -1.246e-05 | 2.112e-07 | -1.359e-09 | 3 | 1 | -3.62 | -0.075 | 0.9942 | 0.0058 | 5.65 | 3.87 | 1.0723 | -0.0723
SunPower SPR-215-WHT | 2007 (E) | 1.244 | c-Si | 72 | 1 | 5.8 | 48.3 | 5.4 | 39.8 | 0.00061 | -0.00038 | 1.0039 | -0.0039 | -0.137 | 0 | -0.139 | 0 | 1.221 | 0.291066 | -4.735463 | 0.94045 | 0.052641 | -0.0093897 | 0.00072623 | -1.9938e-05 | 1 | -0.002438 | 0.0003103 | -1.246e-05 | 2.112e-07 | -1.359e-09 | 3 | 1 | -3.62 | -0.075 | 0.9942 | 0.0058 | 5.72 | 4 | 1.0723 | -0.0723
SunPower SPR-225-BLK | 2007 (E) | 1.244 | c-Si | 72 | 1 | 5.87 | 48.5 | 5.49 | 41 | 0.0006 | -0.00038 | 1.004 | -0.004 | -0.132 | 0 | -0.139 | 0 | 1.221 | 0.2911 | -4.7355 | 0.9405 | 0.05264 | -0.00939 | 0.00073 | -1.99e-05 | 1 | -0.002438 | 0.00031 | -1.246e-05 | 2.112e-07 | -1.359e-09 | 3 | 1 | -3.62 | -0.075 | 0.994 | 0.006 | 5.77 | 4.05 | 1.072 | -0.072
SunPower SPR-225-WHT | 2007 (E) | 1.244 | c-Si | 72 | 1 | 5.87 | 48.5 | 5.49 | 41 | 0.0006 | -0.00038 | 1.004 | -0.004 | -0.132 | 0 | -0.139 | 0 | 1.221 | 0.2911 | -4.7355 | 0.9405 | 0.05264 | -0.00939 | 0.00073 | -1.99e-05 | 1 | -0.002438 | 0.00031 | -1.246e-05 | 2.112e-07 | -1.359e-09 | 3 | 1 | -3.62 | -0.075 | 0.994 | 0.006 | 5.77 | 4.05 | 1.072 | -0.072
SunPower SPR-230-WHT | 2007 (E) | 1.244 | c-Si | 72 | 1 | 5.99 | 48.7 | 5.61 | 41 | 0.00058 | -0.00038 | 1.0072 | -0.0072 | -0.133 | 0 | -0.14 | 0 | 1.241 | 0.323035 | -3.49839 | 0.9259 | 0.07365 | -0.01912 | 0.002416 | -0.0001223 | 1 | -0.002438 | 0.0003103 | -1.246e-05 | 2.112e-07 | -1.359e-09 | 3 | 1 | -3.62 | -0.075 | 0.9966 | 0.0034 | 5.92 | 4.15 | 1.0827 | -0.0827
SunPower SPR-300-WHT | 2007 (E) | 1.631 | c-Si | 96 | 1 | 5.87 | 64 | 5.49 | 54.7 | 0.0006 | -0.00038 | 1.009 | -0.009 | -0.177 | 0 | -0.186 | 0 | 1.131 | 0.3802 | -3.716 | 0.9597 | 0.03217 | -0.00366 | 6e-05 | 5.4e-06 | 1 | -0.002438 | 0.00031 | -1.246e-05 | 2.112e-07 | -1.359e-09 | 3 | 1 | -3.62 | -0.075 | 0.988 | 0.012 | 5.78 | 4.05 | 1.093 | -0.093
SunPower SPR-305-WHT | 2007 (E) | 1.631 | c-Si | 96 | 1 | 5.96 | 64.2 | 5.58 | 54.7 | 0.00059 | -0.00038 | 1.009 | -0.009 | -0.177 | 0 | -0.186 | 0 | 1.131 | 0.3802 | -3.716 | 0.9597 | 0.03217 | -0.00366 | 6e-05 | 5.4e-06 | 1 | -0.002438 | 0.00031 | -1.246e-05 | 2.112e-07 | -1.359e-09 | 3 | 1 | -3.62 | -0.075 | 0.988 | 0.012 | 5.9 | 4.1 | 1.093 | -0.093
SunPower SPR-315E-WHT | 2007 (E) | 1.631 | c-Si | 96 | 1 | 6.14 | 64.6 | 5.76 | 54.7 | 0.00057 | -0.00038 | 1.009 | -0.009 | -0.177 | 0 | -0.186 | 0 | 1.131 | 0.3802 | -3.716 | 0.9597 | 0.03217 | -0.00366 | 6e-05 | 5.4e-06 | 1 | -0.006987 | 0.000862 | -3.4e-05 | 5.35e-07 | -2.99e-09 | 3 | 1 | -3.62 | -0.075 | 0.988 | 0.012 | 6.08 | 4.25 | 1.093 | -0.093
SunPower SunTile | 2007 (E) | 0.48 | c-Si | 22 | 1 | 5.65 | 14.6 | 5.25 | 12 | 0.00063 | -0.00038 | 1.0072 | -0.0072 | -0.042 | 0 | -0.043 | 0 | 1.221 | 0.291066 | -4.735463 | 0.94045 | 0.052641 | -0.0093897 | 0.00072623 | -1.9938e-05 | 1 | -0.002438 | 0.0003103 | -1.246e-05 | 2.112e-07 | -1.359e-09 | 1 | 1 | -2.81 | -0.0455 | 0.9942 | 0.0058 | 5.55 | 3.85 | 1.0723 | -0.0723
Suntech STP170S-24/Ac | 2007 (E) | 1.277 | c-Si | 72 | 1 | 5.15 | 44.4 | 4.8 | 35.6 | 0.00017 | -0.00034 | 1.003 | -0.003 | -0.151 | 0 | -0.159 | 0 | 1.323 | 0.001 | -8.711 | 0.9315 | 0.05975 | -0.01067 | 0.0008 | -2.24e-05 | 1 | -0.002438 | 0.00031 | -1.246e-05 | 2.112e-07 | -1.359e-09 | 3 | 1 | -3.56 | -0.075 | 0.992 | 0.008 | 5.05 | 3.41 | 1.128 | -0.128
Suntech STP175S-24/Ac | 2007 (E) | 1.277 | c-Si | 72 | 1 | 5.23 | 44.7 | 4.9 | 35.8 | 0.00017 | -0.00034 | 1.003 | -0.003 | -0.151 | 0 | -0.159 | 0 | 1.323 | 0.001 | -8.711 | 0.9315 | 0.05975 | -0.01067 | 0.0008 | -2.24e-05 | 1 | -0.002438 | 0.00031 | -1.246e-05 | 2.112e-07 | -1.359e-09 | 3 | 1 | -3.56 | -0.075 | 0.992 | 0.008 | 5.15 | 3.49 | 1.128 | -0.128
Suntech STP180S-24/Ac | 2007 (E) | 1.277 | c-Si | 72 | 1 | 5.29 | 44.8 | 5 | 36 | 0.00017 | -0.00034 | 1.003 | -0.003 | -0.152 | 0 | -0.159 | 0 | 1.323 | 0.001 | -8.711 | 0.9315 | 0.05975 | -0.01067 | 0.0008 | -2.24e-05 | 1 | -0.002438 | 0.00031 | -1.246e-05 | 2.112e-07 | -1.359e-09 | 3 | 1 | -3.56 | -0.075 | 0.992 | 0.008 | 5.2 | 3.57 | 1.128 | -0.128
Suntech STP260S-24/Vb | 2007 (E) | 1.94 | c-Si | 72 | 1 | 8.04 | 44.3 | 7.43 | 35 | 0.00055 | -0.00034 | 1.003 | -0.003 | -0.152 | 0 | -0.159 | 0 | 1.323 | 0.001 | -8.711 | 0.9315 | 0.05975 | -0.01067 | 0.0008 | -2.24e-05 | 1 | -0.002438 | 0.00031 | -1.246e-05 | 2.112e-07 | -1.359e-09 | 3 | 1 | -3.56 | -0.075 | 0.992 | 0.008 | 7.9 | 5.3 | 1.128 | -0.128
Suntech STP270S-24/Vb | 2007 (E) | 1.94 | c-Si | 72 | 1 | 8.14 | 44.8 | 7.71 | 35 | 0.00055 | -0.00034 | 1.003 | -0.003 | -0.152 | 0 | -0.159 | 0 | 1.323 | 0.001 | -8.711 | 0.9315 | 0.05975 | -0.01067 | 0.0008 | -2.24e-05 | 1 | -0.002438 | 0.00031 | -1.246e-05 | 2.112e-07 | -1.359e-09 | 3 | 1 | -3.56 | -0.075 | 0.992 | 0.008 | 8 | 5.5 | 1.128 | -0.128
Suntech STP280S-24/Vb | 2007 (E) | 1.94 | c-Si | 72 | 1 | 8.33 | 44.8 | 7.95 | 35.2 | 0.00055 | -0.00034 | 1.003 | -0.003 | -0.152 | 0 | -0.159 | 0 | 1.323 | 0.001 | -8.711 | 0.9315 | 0.05975 | -0.01067 | 0.0008 | -2.24e-05 | 1 | -0.002438 | 0.00031 | -1.246e-05 | 2.112e-07 | -1.359e-09 | 3 | 1 | -3.56 | -0.075 | 0.992 | 0.008 | 8.2 | 5.7 | 1.128 | -0.128
BP Solar BP3110 | 2006 (E) | 1.018 | mc-Si | 36 | 1 | 7.4 | 21.6 | 6.5 | 16.9 | 0.00065 | -0.0002 | 0.991 | 0.009 | -0.08 | 0 | -0.082 | 0 | 1.32 | 0.12669 | -6.05171 | 0.9415 | 0.052728 | -0.0095876 | 0.00067629 | -1.8111e-05 | 1 | -0.002438 | 0.0003103 | -1.246e-05 | 2.112e-07 | -1.359e-09 | 3 | 1 | -3.537 | -0.0721 | 0.9866 | 0.0134 | 7.31 | 4.55 | 1.1183 | -0.1183
BP Solar BP3115 | 2006 (E) | 1.018 | mc-Si | 36 | 1 | 7.5 | 21.8 | 6.7 | 17.1 | 0.00065 | -0.0002 | 0.991 | 0.009 | -0.08 | 0 | -0.082 | 0 | 1.32 | 0.12669 | -6.05171 | 0.9415 | 0.052728 | -0.0095876 | 0.00067629 | -1.8111e-05 | 1 | -0.002438 | 0.0003103 | -1.246e-05 | 2.112e-07 | -1.359e-09 | 3 | 1 | -3.537 | -0.0721 | 0.9866 | 0.0134 | 7.41 | 4.69 | 1.1183 | -0.1183
BP Solar BP3120 | 2006 (E) | 1.018 | mc-Si | 36 | 1 | 8.1 | 22 | 7.2 | 17.4 | 0.00065 | -0.0002 | 0.991 | 0.009 | -0.08 | 0 | -0.082 | 0 | 1.32 | 0.12669 | -6.05171 | 0.9415 | 0.052728 | -0.0095876 | 0.00067629 | -1.8111e-05 | 1 | -0.002438 | 0.0003103 | -1.246e-05 | 2.112e-07 | -1.359e-09 | 3 | 1 | -3.537 | -0.0721 | 0.9866 | 0.0134 | 8 | 5.04 | 1.1183 | -0.1183
BP Solar BP3125 | 2006 (E) | 1.018 | mc-Si | 36 | 1 | 8.2 | 22 | 7.5 | 17.4 | 0.00065 | -0.0002 | 0.991 | 0.009 | -0.08 | 0 | -0.082 | 0 | 1.32 | 0.12669 | -6.05171 | 0.9415 | 0.052728 | -0.0095876 | 0.00067629 | -1.8111e-05 | 1 | -0.002438 | 0.0003103 | -1.246e-05 | 2.112e-07 | -1.359e-09 | 3 | 1 | -3.537 | -0.0721 | 0.9866 | 0.0134 | 8.1 | 5.25 | 1.1183 | -0.1183
BP Solar BP3135 | 2006 (E) | 1.018 | mc-Si | 36 | 1 | 8.4 | 22.1 | 7.7 | 17.4 | 0.00065 | -0.0002 | 0.991 | 0.009 | -0.08 | 0 | -0.082 | 0 | 1.32 | 0.12669 | -6.05171 | 0.9415 | 0.052728 | -0.0095876 | 0.00067629 | -1.8111e-05 | 1 | -0.002438 | 0.0003103 | -1.246e-05 | 2.112e-07 | -1.359e-09 | 3 | 1 | -3.537 | -0.0721 | 0.9866 | 0.0134 | 8.3 | 5.39 | 1.1183 | -0.1183
BP Solar BP380 | 2006 (E) | 0.649 | mc-Si | 36 | 1 | 4.8 | 22.1 | 4.5 | 17.6 | 0.00065 | -0.0002 | 0.991 | 0.009 | -0.08 | 0 | -0.082 | 0 | 1.32 | 0.12669 | -6.05171 | 0.9415 | 0.052728 | -0.0095876 | 0.00067629 | -1.8111e-05 | 1 | -0.002438 | 0.0003103 | -1.246e-05 | 2.112e-07 | -1.359e-09 | 3 | 1 | -3.537 | -0.0721 | 0.9866 | 0.0134 | 4.74 | 3.15 | 1.1442 | -0.1442
Mitsubishi PV-MF170EB4 | 2006 (E) | 1.264 | mc-Si | 50 | 1 | 7.38 | 30.6 | 6.93 | 24.6 | 0.00055 | -0.0001 | 0.9969 | 0.0031 | -0.105 | 0 | -0.116 | 0 | 1.337 | -0.221655 | -8.751617 | 0.94213 | 0.049807 | -0.008025 | 0.00047643 | -8.111e-06 | 1 | -0.002438 | 0.0003103 | -1.246e-05 | 2.112e-07 | -1.359e-09 | 3 | 1 | -3.56 | -0.075 | 0.9836 | 0.0164 | 7.25 | 4.9 | 1.147 | -0.147
Mitsubishi PV-MF170UD4 | 2006 (E) | 1.382 | mc-Si | 50 | 1 | 7.83 | 29.9 | 7.19 | 23.7 | 0.00057 | -0.0001 | 0.9969 | 0.0031 | -0.105 | 0 | -0.113 | 0 | 1.337 | -0.221655 | -8.751617 | 0.94213 | 0.049807 | -0.008025 | 0.00047643 | -8.111e-06 | 1 | -0.002438 | 0.0003103 | -1.246e-05 | 2.112e-07 | -1.359e-09 | 3 | 1 | -3.56 | -0.075 | 0.9836 | 0.0164 | 7.7 | 5.1 | 1.147 | -0.147
Mitsubishi PV-MF175UD4 | 2006 (E) | 1.382 | mc-Si | 50 | 1 | 7.93 | 30.2 | 7.32 | 23.9 | 0.00057 | -0.0001 | 0.9969 | 0.0031 | -0.105 | 0 | -0.113 | 0 | 1.337 | -0.221655 | -8.751617 | 0.94213 | 0.049807 | -0.008025 | 0.00047643 | -8.111e-06 | 1 | -0.002438 | 0.0003103 | -1.246e-05 | 2.112e-07 | -1.359e-09 | 3 | 1 | -3.56 | -0.075 | 0.9836 | 0.0164 | 7.8 | 5.18 | 1.147 | -0.147
Mitsubishi PV-MF180UD4 | 2006 (E) | 1.382 | mc-Si | 50 | 1 | 8.03 | 30.4 | 7.45 | 24.2 | 0.00057 | -0.0001 | 0.9969 | 0.0031 | -0.105 | 0 | -0.113 | 0 | 1.337 | -0.221655 | -8.751617 | 0.94213 | 0.049807 | -0.008025 | 0.00047643 | -8.111e-06 | 1 | -0.002438 | 0.0003103 | -1.246e-05 | 2.112e-07 | -1.359e-09 | 3 | 1 | -3.56 | -0.075 | 0.9836 | 0.0164 | 7.9 | 5.25 | 1.147 | -0.147
Mitsubishi PV-MF185UD4 | 2006 (E) | 1.382 | mc-Si | 50 | 1 | 8.13 | 30.6 | 7.58 | 24.4 | 0.00057 | -0.0001 | 0.9969 | 0.0031 | -0.105 | 0 | -0.113 | 0 | 1.337 | -0.221655 | -8.751617 | 0.94213 | 0.049807 | -0.008025 | 0.00047643 | -8.111e-06 | 1 | -0.002438 | 0.0003103 | -1.246e-05 | 2.112e-07 | -1.359e-09 | 3 | 1 | -3.56 | -0.075 | 0.9836 | 0.0164 | 8 | 5.35 | 1.147 | -0.147
Sanyo HIP-180BA3 | 2006 (E) | 1.179 | HIT-Si | 96 | 1 | 3.65 | 66.4 | 3.33 | 54 | 0.00023 | -0.0001 | 0.9873 | 0.0127 | -0.173 | 0 | -0.16 | 0 | 1.17 | 0.012965 | -9.842688 | 0.92619 | 0.062356 | -0.010119 | 0.00067031 | -1.6221e-05 | 1 | -0.002438 | 0.0003103 | -1.246e-05 | 2.112e-07 | -1.359e-09 | 3 | 1 | -3.62 | -0.075 | 0.9916 | 0.0084 | 3.63 | 2.4 | 1.0932 | -0.0932
Sanyo HIP-186BA3 | 2006 (E) | 1.179 | HIT-Si | 96 | 1 | 3.71 | 67 | 3.42 | 54.4 | 0.00023 | -0.0001 | 0.9873 | 0.0127 | -0.168 | 0 | -0.16 | 0 | 1.17 | 0.012965 | -9.842688 | 0.92619 | 0.062356 | -0.010119 | 0.00067031 | -1.6221e-05 | 1 | -0.002438 | 0.0003103 | -1.246e-05 | 2.112e-07 | -1.359e-09 | 3 | 1 | -3.62 | -0.075 | 0.9916 | 0.0084 | 3.69 | 2.5 | 1.0932 | -0.0932
Sanyo HIP-186DA1 Bifacial | 2006 (E) | 1.213 | HIT-Si | 96 | 1 | 3.68 | 67.5 | 3.4 | 54.8 | 0.00023 | -0.0001 | 0.9873 | 0.0127 | -0.169 | 0 | -0.16 | 0 | 1.17 | 0.012965 | -9.842688 | 0.92619 | 0.062356 | -0.010119 | 0.00067031 | -1.6221e-05 | 1 | -0.002438 | 0.0003103 | -1.246e-05 | 2.112e-07 | -1.359e-09 | 3 | 1 | -3.62 | -0.06 | 0.9916 | 0.0084 | 3.65 | 2.52 | 1.0932 | -0.0932
Sanyo HIP-190BA3 | 2006 (E) | 1.179 | HIT-Si | 96 | 1 | 3.75 | 67.5 | 3.47 | 54.8 | 0.00023 | -0.0001 | 0.9873 | 0.0127 | -0.169 | 0 | -0.162 | 0 | 1.17 | 0.012965 | -9.842688 | 0.92619 | 0.062356 | -0.010119 | 0.00067031 | -1.6221e-05 | 1 | -0.002438 | 0.0003103 | -1.246e-05 | 2.112e-07 | -1.359e-09 | 3 | 1 | -3.62 | -0.075 | 0.9916 | 0.0084 | 3.74 | 2.54 | 1.0932 | -0.0932
Sanyo HIP-190BE11 | 2006 (E) | 1.179 | HIT-Si | 96 | 1 | 3.75 | 67.5 | 3.47 | 54.8 | 0.00023 | -0.0001 | 0.9873 | 0.0127 | -0.169 | 0 | -0.162 | 0 | 1.17 | 0.012965 | -9.842688 | 0.92619 | 0.062356 | -0.010119 | 0.00067031 | -1.6221e-05 | 1 | -0.002438 | 0.0003103 | -1.246e-05 | 2.112e-07 | -1.359e-09 | 3 | 1 | -3.62 | -0.075 | 0.9916 | 0.0084 | 3.74 | 2.54 | 1.0932 | -0.0932
Sanyo HIP-190DA1 Bifacial | 2006 (E) | 1.213 | HIT-Si | 96 | 1 | 3.7 | 68.1 | 3.44 | 55.3 | 0.00023 | -0.0001 | 0.9873 | 0.0127 | -0.17 | 0 | -0.162 | 0 | 1.17 | 0.012965 | -9.842688 | 0.92619 | 0.062356 | -0.010119 | 0.00067031 | -1.6221e-05 | 1 | -0.002438 | 0.0003103 | -1.246e-05 | 2.112e-07 | -1.359e-09 | 3 | 1 | -3.62 | -0.06 | 0.9916 | 0.0084 | 3.69 | 2.55 | 1.0932 | -0.0932
Sanyo HIP-195BA3 | 2006 (E) | 1.179 | HIT-Si | 96 | 1 | 3.79 | 68.1 | 3.53 | 55.3 | 0.00023 | -0.0001 | 0.9873 | 0.0127 | -0.17 | 0 | -0.162 | 0 | 1.17 | 0.012965 | -9.842688 | 0.92619 | 0.062356 | -0.010119 | 0.00067031 | -1.6221e-05 | 1 | -0.002438 | 0.0003103 | -1.246e-05 | 2.112e-07 | -1.359e-09 | 3 | 1 | -3.62 | -0.075 | 0.9916 | 0.0084 | 3.76 | 2.63 | 1.0932 | -0.0932
Sanyo HIP-195BE11 | 2006 (E) | 1.179 | HIT-Si | 96 | 1 | 3.79 | 68.1 | 3.53 | 55.3 | 0.00023 | -0.0001 | 0.9873 | 0.0127 | -0.17 | 0 | -0.162 | 0 | 1.17 | 0.012965 | -9.842688 | 0.92619 | 0.062356 | -0.010119 | 0.00067031 | -1.6221e-05 | 1 | -0.002438 | 0.0003103 | -1.246e-05 | 2.112e-07 | -1.359e-09 | 3 | 1 | -3.62 | -0.075 | 0.9916 | 0.0084 | 3.76 | 2.63 | 1.0932 | -0.0932
Sanyo HIP-200BA3 | 2006 (E) | 1.179 | HIT-Si | 96 | 1 | 3.83 | 68.7 | 3.59 | 55.8 | 0.00023 | -0.0001 | 0.9873 | 0.0127 | -0.172 | 0 | -0.162 | 0 | 1.17 | 0.012965 | -9.842688 | 0.92619 | 0.062356 | -0.010119 | 0.00067031 | -1.6221e-05 | 1 | -0.002438 | 0.0003103 | -1.246e-05 | 2.112e-07 | -1.359e-09 | 3 | 1 | -3.62 | -0.075 | 0.9916 | 0.0084 | 3.8 | 2.69 | 1.0932 | -0.0932
Sanyo HIP-200BE11 | 2006 (E) | 1.179 | HIT-Si | 96 | 1 | 3.83 | 68.7 | 3.59 | 55.8 | 0.00023 | -0.0001 | 0.9873 | 0.0127 | -0.172 | 0 | -0.162 | 0 | 1.17 | 0.012965 | -9.842688 | 0.92619 | 0.062356 | -0.010119 | 0.00067031 | -1.6221e-05 | 1 | -0.002438 | 0.0003103 | -1.246e-05 | 2.112e-07 | -1.359e-09 | 3 | 1 | -3.62 | -0.075 | 0.9916 | 0.0084 | 3.8 | 2.69 | 1.0932 | -0.0932
Sanyo HIP-205BA3 | 2006 (E) | 1.179 | HIT-Si | 96 | 1 | 3.84 | 68.8 | 3.62 | 56.7 | 0.00023 | -0.0001 | 0.9873 | 0.0127 | -0.172 | 0 | -0.162 | 0 | 1.17 | 0.012965 | -9.842688 | 0.92619 | 0.062356 | -0.010119 | 0.00067031 | -1.6221e-05 | 1 | -0.002438 | 0.0003103 | -1.246e-05 | 2.112e-07 | -1.359e-09 | 3 | 1 | -3.62 | -0.075 | 0.9916 | 0.0084 | 3.81 | 2.72 | 1.0932 | -0.0932
Sharp ND-167U1F | 2006 (E) | 1.31 | mc-Si | 48 | 1 | 8.02 | 29.04 | 7.27 | 22.97 | 0.00058 | -6.1e-06 | 0.9773 | 0.0227 | -0.1087 | 0 | -0.1134 | 0 | 1.384 | -0.387238 | -9.5542 | 0.921940714 | 0.070891738 | -0.01427241 | 0.001170898 | -3.3705e-05 | 1 | -0.002438 | 0.0003103 | -1.246e-05 | 2.112e-07 | -1.359e-09 | 3 | 1 | -3.537 | -0.0721 | 0.9847 | 0.0153 | 7.9 | 5.1 | 1.1125 | -0.1125
Sharp ND-208U1F | 2006 (E) | 1.63 | mc-Si | 60 | 1 | 7.99 | 36.3 | 7.25 | 28.71 | 0.00058 | -6.1e-06 | 0.9773 | 0.0227 | -0.135 | 0 | -0.141 | 0 | 1.384 | -0.387238 | -9.5542 | 0.921940714 | 0.070891738 | -0.01427241 | 0.001170898 | -3.3705e-05 | 1 | -0.002438 | 0.0003103 | -1.246e-05 | 2.112e-07 | -1.359e-09 | 3 | 1 | -3.537 | -0.0721 | 0.9847 | 0.0153 | 7.87 | 5.08 | 1.1125 | -0.1125
Uni-Solar PVL-124 | 2006 (E) | 1.973 | 3-a-Si | 20 | 1 | 5.1 | 42 | 4.1 | 30 | 0.001 | 0.001 | 1.096 | -0.096 | -0.16 | 0 | -0.093 | 0 | 3.77 | -1.14162 | -2.89115 | 1.047 | 0.00082115 | -0.0259 | 0.0031736 | -0.00011026 | 1 | -0.00502 | 0.0005842 | -2.3e-05 | 3.826e-07 | -2.31e-09 | 1 | 1 | -2.81 | -0.0455 | 1.044 | -0.044 | 4.72 | 2.9 | 1.13 | -0.13
BP Solar SX160B | 2005 (E) | 1.258 | mc-Si | 72 | 1 | 4.8 | 43.8 | 4.6 | 35 | 0.00065 | -0.0002 | 0.991 | 0.009 | -0.16 | 0 | -0.164 | 0 | 1.32 | -0.117 | -11.082 | 0.9415 | 0.052728 | -0.0095876 | 0.00067629 | -1.8111e-05 | 1 | -0.002438 | 0.0003103 | -1.246e-05 | 2.112e-07 | -1.359e-09 | 3 | 1 | -3.537 | -0.0721 | 0.9866 | 0.0134 | 4.79 | 3.39 | 1.1183 | -0.1183
BP Solar SX170B | 2005 (E) | 1.258 | mc-Si | 72 | 1 | 5 | 44.2 | 4.8 | 35.4 | 0.00065 | -0.0002 | 0.991 | 0.009 | -0.16 | 0 | -0.164 | 0 | 1.32 | -0.117 | -11.082 | 0.9415 | 0.052728 | -0.0095876 | 0.00067629 | -1.8111e-05 | 1 | -0.002438 | 0.0003103 | -1.246e-05 | 2.112e-07 | -1.359e-09 | 3 | 1 | -3.537 | -0.0721 | 0.9866 | 0.0134 | 4.98 | 3.56 | 1.1183 | -0.1183
Sharp ND-208U1 | 2005 (E) | 1.63 | mc-Si | 60 | 1 | 8.13 | 36.1 | 7.3 | 28.5 | 0.00058 | -6.1e-06 | 0.9773 | 0.0227 | -0.135 | 0 | -0.141 | 0 | 1.384 | -0.387238 | -9.5542 | 0.921940714 | 0.070891738 | -0.01427241 | 0.001170898 | -3.3705e-05 | 1 | -0.002438 | 0.0003103 | -1.246e-05 | 2.112e-07 | -1.359e-09 | 3 | 1 | -3.537 | -0.0721 | 0.9847 | 0.0153 | 8.01 | 5.12 | 1.1125 | -0.1125
Uni-Solar PVL-136 | 2005 (E) | 2.161 | 3-a-Si | 22 | 1 | 5.1 | 46.2 | 4.1 | 33 | 0.001 | 0.001 | 1.096 | -0.096 | -0.176 | 0 | -0.102 | 0 | 3.77 | -1.14162 | -2.89115 | 1.047 | 0.00082115 | -0.0259 | 0.0031736 | -0.00011026 | 1 | -0.00502 | 0.0005842 | -2.3e-05 | 3.826e-07 | -2.31e-09 | 1 | 1 | -2.81 | -0.0455 | 1.044 | -0.044 | 4.72 | 2.9 | 1.13 | -0.13
Uni-Solar PVL-68 | 2005 (E) | 1.121 | 3-a-Si | 11 | 1 | 5.1 | 23.1 | 4.1 | 16.5 | 0.001 | 0.001 | 1.096 | -0.096 | -0.088 | 0 | -0.051 | 0 | 3.77 | -1.14162 | -2.89115 | 1.047 | 0.00082115 | -0.0259 | 0.0031736 | -0.00011026 | 1 | -0.00502 | 0.0005842 | -2.3e-05 | 3.826e-07 | -2.31e-09 | 1 | 1 | -2.81 | -0.0455 | 1.044 | -0.044 | 4.72 | 2.9 | 1.13 | -0.13
Uni-Solar US-11 | 2005 (E) | 0.188 | 3-a-Si | 11 | 1 | 0.8 | 23.8 | 0.61 | 16.5 | 0.001 | 0.001 | 1.096 | -0.096 | -0.088 | 0 | -0.051 | 0 | 3.77 | -1.14162 | -2.89115 | 1.047 | 0.00082115 | -0.0259 | 0.0031736 | -0.00011026 | 1 | -0.00502 | 0.0005842 | -2.3e-05 | 3.826e-07 | -2.31e-09 | 3 | 1 | -3.581 | -0.113 | 1.044 | -0.044 | 0.72 | 0.438 | 1.13 | -0.13
Uni-Solar US-32 | 2005 (E) | 0.523 | 3-a-Si | 11 | 1 | 2.4 | 23.8 | 1.94 | 16.5 | 0.001 | 0.001 | 1.096 | -0.096 | -0.088 | 0 | -0.051 | 0 | 3.77 | -1.14162 | -2.89115 | 1.047 | 0.00082115 | -0.0259 | 0.0031736 | -0.00011026 | 1 | -0.00502 | 0.0005842 | -2.3e-05 | 3.826e-07 | -2.31e-09 | 3 | 1 | -3.581 | -0.113 | 1.044 | -0.044 | 2.22 | 1.37 | 1.13 | -0.13
Uni-Solar US-5 | 2005 (E) | 0.101 | 3-a-Si | 11 | 1 | 0.4 | 23.8 | 0.31 | 16.5 | 0.001 | 0.001 | 1.096 | -0.096 | -0.088 | 0 | -0.051 | 0 | 3.77 | -1.14162 | -2.89115 | 1.047 | 0.00082115 | -0.0259 | 0.0031736 | -0.00011026 | 1 | -0.00502 | 0.0005842 | -2.3e-05 | 3.826e-07 | -2.31e-09 | 3 | 1 | -3.581 | -0.113 | 1.044 | -0.044 | 0.37 | 0.212 | 1.13 | -0.13
Uni-Solar US-64 | 2005 (E) | 1.012 | 3-a-Si | 11 | 2 | 4.8 | 23.8 | 3.88 | 16.5 | 0.001 | 0.001 | 1.121 | -0.121 | -0.088 | 0 | -0.051 | 0 | 3.51 | -1.24058 | -3.91126 | 1.047 | 0.00082115 | -0.0259 | 0.0031736 | -0.00011026 | 1 | -0.00502 | 0.0005842 | -2.3e-05 | 3.826e-07 | -2.31e-09 | 3 | 1 | -3.581 | -0.113 | 1.059 | -0.059 | 4.44 | 2.74 | 1.159 | -0.159
BP Solar BP340 | 2004 (E) | 0.352 | mc-Si | 36 | 2 | 2.54 | 21.8 | 2.31 | 17.3 | 0.00065 | -0.0002 | 0.991 | 0.009 | -0.08 | 0 | -0.082 | 0 | 1.32 | 0.12669 | -6.05171 | 0.9415 | 0.052728 | -0.0095876 | 0.00067629 | -1.8111e-05 | 1 | -0.002438 | 0.0003103 | -1.246e-05 | 2.112e-07 | -1.359e-09 | 3 | 1 | -3.537 | -0.0721 | 0.9866 | 0.0134 | 2.51 | 1.6 | 1.1183 | -0.1183
BP Solar BP350 | 2004 (E) | 0.45 | mc-Si | 36 | 2 | 3.17 | 21.8 | 2.9 | 17.5 | 0.00065 | -0.0002 | 0.991 | 0.009 | -0.08 | 0 | -0.082 | 0 | 1.32 | 0.12669 | -6.05171 | 0.9415 | 0.052728 | -0.0095876 | 0.00067629 | -1.8111e-05 | 1 | -0.002438 | 0.0003103 | -1.246e-05 | 2.112e-07 | -1.359e-09 | 3 | 1 | -3.537 | -0.0721 | 0.9866 | 0.0134 | 3.13 | 2.04 | 1.1183 | -0.1183
BP Solar BP365 | 2004 (E) | 0.558 | mc-Si | 36 | 1 | 3.99 | 22.1 | 3.69 | 17.6 | 0.00065 | -0.0002 | 0.991 | 0.009 | -0.08 | 0 | -0.082 | 0 | 1.32 | 0.12669 | -6.05171 | 0.9415 | 0.052728 | -0.0095876 | 0.00067629 | -1.8111e-05 | 1 | -0.002438 | 0.0003103 | -1.246e-05 | 2.112e-07 | -1.359e-09 | 3 | 1 | -3.537 | -0.0721 | 0.9866 | 0.0134 | 3.94 | 2.66 | 1.1183 | -0.1183
BP Solar BP4175 | 2004 (E) | 1.26 | c-Si | 72 | 1 | 5.4 | 44 | 4.9 | 35.7 | 0.00065 | -0.0002 | 0.996 | 0.004 | -0.16 | 0 | -0.164 | 0 | 1.24 | 0.4064 | -3.982 | 0.9439 | 0.052256 | -0.011388 | 0.00086866 | -2.2491e-05 | 1 | -0.002438 | 0.0003103 | -1.246e-05 | 2.112e-07 | -1.359e-09 | 3 | 1 | -3.49 | -0.087 | 0.991 | 0.009 | 5.33 | 3.46 | 1.097 | -0.097
BP Solar BP485 | 2004 (E) | 0.649 | c-Si | 36 | 1 | 5.4 | 22 | 4.9 | 17.8 | 0.00065 | -0.0002 | 0.996 | 0.004 | -0.08 | 0 | -0.082 | 0 | 1.24 | 0.4064 | -3.982 | 0.9439 | 0.052256 | -0.011388 | 0.00086866 | -2.2491e-05 | 1 | -0.002438 | 0.0003103 | -1.246e-05 | 2.112e-07 | -1.359e-09 | 3 | 1 | -3.49 | -0.087 | 0.991 | 0.009 | 5.33 | 3.46 | 1.097 | -0.097
First Solar FS-50 | 2004 (E) | 0.72 | CdTe | 116 | 1 | 1.08 | 85 | 0.87 | 58 | 0.0004 | 0.0004 | 1.073 | -0.073 | -0.187 | 0 | -0.17 | 0 | 1.3 | -1.25 | -18.544 | 0.9196 | 0.07164 | -0.01338 | 0.0009607 | -2.461e-05 | 1 | -0.002438 | 0.0003103 | -1.246e-05 | 2.112e-07 | -1.359e-09 | 3 | 1 | -3.47 | -0.0594 | 1.051 | -0.051 | 0.99 | 0.6 | 1.155 | -0.155
First Solar FS-55 | 2004 (E) | 0.72 | CdTe | 116 | 1 | 1.09 | 88 | 0.92 | 60 | 0.0004 | 0.0004 | 1.073 | -0.073 | -0.194 | 0 | -0.175 | 0 | 1.3 | -1.25 | -18.544 | 0.9196 | 0.07164 | -0.01338 | 0.0009607 | -2.461e-05 | 1 | -0.002438 | 0.0003103 | -1.246e-05 | 2.112e-07 | -1.359e-09 | 3 | 1 | -3.47 | -0.0594 | 1.051 | -0.051 | 1 | 0.64 | 1.155 | -0.155
Sanyo HIP-190BA2 | 2004 (E) | 1.15 | HIT-Si | 96 | 1 | 3.75 | 67.5 | 3.47 | 54.8 | 0.000368 | -0.0001 | 0.9873 | 0.0127 | -0.169 | 0 | -0.162 | 0 | 1.17 | 0.012965 | -9.842688 | 0.92619 | 0.062356 | -0.010119 | 0.00067031 | -1.6221e-05 | 1 | -0.002438 | 0.0003103 | -1.246e-05 | 2.112e-07 | -1.359e-09 | 3 | 1 | -3.62 | -0.075 | 0.9916 | 0.0084 | 3.74 | 2.56 | 1.0932 | -0.0932
Sanyo HIP-2717 | 2004 (E) | 0.26 | HIT-Si | 32 | 1 | 1.82 | 21.6 | 1.63 | 17.1 | 0.000368 | -0.0001 | 0.9873 | 0.0127 | -0.0629 | 0 | -0.0584 | 0 | 1.17 | 0.012965 | -9.842688 | 0.92619 | 0.062356 | -0.010119 | 0.00067031 | -1.6221e-05 | 1 | -0.002438 | 0.0003103 | -1.246e-05 | 2.112e-07 | -1.359e-09 | 3 | 1 | -3.62 | -0.075 | 0.9916 | 0.0084 | 1.8 | 1.205 | 1.0932 | -0.0932
Sanyo HIP-63S1 | 2004 (E) | 0.465 | HIT-Si | 32 | 1 | 3.75 | 22.6 | 3.49 | 18.1 | 0.000368 | -0.0001 | 0.9873 | 0.0127 | -0.0629 | 0 | -0.0584 | 0 | 1.17 | 0.012965 | -9.842688 | 0.92619 | 0.062356 | -0.010119 | 0.00067031 | -1.6221e-05 | 1 | -0.002438 | 0.0003103 | -1.246e-05 | 2.112e-07 | -1.359e-09 | 3 | 1 | -3.62 | -0.075 | 0.9916 | 0.0084 | 3.745 | 2.58 | 1.0932 | -0.0932
Sanyo HIP-J54BA2 | 2004 (E) | 1.15 | HIT-Si | 96 | 1 | 3.65 | 66.4 | 3.33 | 54 | 0.000368 | -0.0001 | 0.9873 | 0.0127 | -0.187 | 0 | -0.164 | 0 | 1.17 | 0.012965 | -9.842688 | 0.92619 | 0.062356 | -0.010119 | 0.00067031 | -1.6221e-05 | 1 | -0.002438 | 0.0003103 | -1.246e-05 | 2.112e-07 | -1.359e-09 | 3 | 1 | -3.62 | -0.075 | 0.9916 | 0.0084 | 3.646 | 2.46 | 1.0932 | -0.0932
Sharp ND-160E1 | 2004 (E) | 1.31 | mc-Si | 48 | 1 | 7.82 | 28.4 | 7.02 | 22.8 | 0.00053 | -6.1e-06 | 0.9773 | 0.0227 | -0.104 | 0 | -0.113 | 0 | 1.384 | -0.387238 | -9.5542 | 0.921940714 | 0.070891738 | -0.01427241 | 0.001170898 | -3.3705e-05 | 1 | -0.002438 | 0.0003103 | -1.246e-05 | 2.112e-07 | -1.359e-09 | 3 | 1 | -3.537 | -0.0721 | 0.9847 | 0.0153 | 7.7 | 4.95 | 1.1125 | -0.1125
Sharp ND-L3E6E | 2004 (E) | 0.992 | mc-Si | 36 | 1 | 8.12 | 21.3 | 7.16 | 17.2 | 0.00053 | -6.1e-06 | 0.9773 | 0.0227 | -0.0781 | 0 | -0.085 | 0 | 1.384 | -0.387238 | -9.5542 | 0.921940714 | 0.070891738 | -0.01427241 | 0.001170898 | -3.3705e-05 | 1 | -0.002438 | 0.0003103 | -1.246e-05 | 2.112e-07 | -1.359e-09 | 3 | 1 | -3.537 | -0.0721 | 0.9847 | 0.0153 | 7.99 | 5.02 | 1.1125 | -0.1125
Sharp NE-165U1 | 2004 (E) | 1.301 | mc-Si | 72 | 1 | 5.46 | 43.1 | 4.77 | 34.6 | 0.00058 | -6.1e-06 | 0.989 | 0.011 | -0.163 | 0 | -0.169 | 0 | 1.384 | -0.387238 | -9.5542 | 0.921940714 | 0.070891738 | -0.01427241 | 0.001170898 | -3.3705e-05 | 1 | -0.002438 | 0.0003103 | -1.246e-05 | 2.112e-07 | -1.359e-09 | 3 | 1 | -3.537 | -0.0721 | 0.986 | 0.014 | 5.37 | 3.46 | 1.126 | -0.126
Shell Solar SQ160-PC | 2004 (E) | 1.32 | c-Si | 72 | 1 | 4.9 | 43.5 | 4.58 | 35 | 0.0003 | -0.0002 | 1.0206 | -0.0206 | -0.161 | 0 | -0.167 | 0 | 1.323 | 0.001 | -8.711 | 0.931498305 | 0.059748475 | -0.010672586 | 0.000798468 | -2.23567e-05 | 1 | -0.002438 | 0.0003103 | -1.246e-05 | 2.112e-07 | -1.359e-09 | 3 | 1 | -3.56 | -0.075 | 0.998 | 0.002 | 4.82 | 3.24 | 1.1281 | -0.1281
Shell Solar SQ75 <12V> | 2004 (E) | 0.632 | c-Si | 36 | 1 | 4.8 | 21.7 | 4.4 | 17 | 0.0003 | -0.0002 | 1.0206 | -0.0206 | -0.081 | 0 | -0.084 | 0 | 1.323 | 0.001 | -8.711 | 0.931498305 | 0.059748475 | -0.010672586 | 0.000798468 | -2.23567e-05 | 1 | -0.002438 | 0.0003103 | -1.246e-05 | 2.112e-07 | -1.359e-09 | 3 | 1 | -3.56 | -0.075 | 0.998 | 0.002 | 4.73 | 3.12 | 1.1281 | -0.1281
Shell Solar SQ75 <6V> | 2004 (E) | 0.632 | c-Si | 18 | 2 | 9.6 | 10.85 | 8.8 | 8.5 | 0.0003 | -0.0002 | 1.0206 | -0.0206 | -0.0405 | 0 | -0.042 | 0 | 1.323 | 0.001 | -8.711 | 0.931498305 | 0.059748475 | -0.010672586 | 0.000798468 | -2.23567e-05 | 1 | -0.002438 | 0.0003103 | -1.246e-05 | 2.112e-07 | -1.359e-09 | 3 | 1 | -3.56 | -0.075 | 0.998 | 0.002 | 9.46 | 6.24 | 1.1281 | -0.1281
SunPower SPR-200-BLK | 2004 (E) | 1.244 | c-Si | 72 | 1 | 5.4 | 47.8 | 5 | 40 | 0.00041 | -0.00039 | 1.0168 | -0.0168 | -0.137 | 0 | -0.14 | 0 | 1.221 | 0.291066 | -4.735463 | 0.94045 | 0.052641 | -0.0093897 | 0.00072623 | -1.9938e-05 | 1 | -0.002438 | 0.0003103 | -1.246e-05 | 2.112e-07 | -1.359e-09 | 3 | 1 | -3.62 | -0.075 | 1.002 | -0.002 | 5.38 | 3.69 | 1.0981 | -0.0981
SunPower SPR-210-WHT | 2004 (E) | 1.244 | c-Si | 72 | 1 | 5.65 | 47.75 | 5.25 | 40 | 0.000395 | -9.7e-05 | 1.0168 | -0.0168 | -0.1382 | 0 | -0.1398 | 0 | 1.221 | 0.291066 | -4.735463 | 0.94045 | 0.052641 | -0.0093897 | 0.00072623 | -1.9938e-05 | 1 | -0.002438 | 0.0003103 | -1.246e-05 | 2.112e-07 | -1.359e-09 | 3 | 1 | -3.62 | -0.075 | 1.002 | -0.002 | 5.64 | 3.82 | 1.0981 | -0.0981
SunPower SPR-90 | 2004 (E) | 0.547 | c-Si | 32 | 1 | 5.5 | 21.2 | 5.1 | 17.7 | 0.000395 | -9.7e-05 | 1.0168 | -0.0168 | -0.06142 | 0 | -0.06213 | 0 | 1.221 | 0.291066 | -4.735463 | 0.94045 | 0.052641 | -0.0093897 | 0.00072623 | -1.9938e-05 | 1 | -0.002438 | 0.0003103 | -1.246e-05 | 2.112e-07 | -1.359e-09 | 3 | 1 | -3.56 | -0.075 | 1.002 | -0.002 | 5.41 | 3.79 | 1.0981 | -0.0981
Uni-Solar SHR-17 | 2004 (E) | 0.669 | 3-a-Si | 6 | 1 | 2.4 | 13 | 1.9 | 9 | 0.001 | 0.001 | 1.096 | -0.096 | -0.048 | 0 | -0.0278 | 0 | 3.77 | -1.14162 | -2.89115 | 1.047 | 0.00082115 | -0.0259 | 0.0031736 | -0.00011026 | 1 | -0.00502 | 0.0005842 | -2.3e-05 | 3.826e-07 | -2.31e-09 | 1 | 1 | -2.81 | -0.0455 | 1.0515 | -0.0515 | 2.22 | 1.34 | 1.159 | -0.159
AstroPower AP-75 | 2003 (E) | 0.633 | c-Si | 36 | 1 | 4.8 | 21 | 4.4 | 17 | 0.000131 | -0.000685 | 0.975 | 0.025 | -0.08136 | 0 | -0.07967 | 0 | 1.543 | 0.313508 | -7.23934 | 0.9004 | 0.09881 | -0.027 | 0.003968 | -0.0002436 | 1 | -0.002438 | 0.0003103 | -1.246e-05 | 2.112e-07 | -1.359e-09 | 3 | 1 | -3.56 | -0.075 | 0.9905 | 0.0095 | 4.74 | 3.1 | 1.065 | -0.065
BP Solar BP3125 | 2003 (E) | 1.018 | mc-Si | 36 | 1 | 7.54 | 22.1 | 7.1 | 17.6 | 0.00065 | -0.0002 | 0.991 | 0.009 | -0.08 | 0 | -0.082 | 0 | 1.32 | 0.12669 | -6.05171 | 0.9415 | 0.052728 | -0.0095876 | 0.00067629 | -1.8111e-05 | 1 | -0.002438 | 0.0003103 | -1.246e-05 | 2.112e-07 | -1.359e-09 | 3 | 1 | -3.537 | -0.0721 | 0.9866 | 0.0134 | 7.45 | 5.24 | 1.1183 | -0.1183
BP Solar BP3150 | 2003 (E) | 1.258 | mc-Si | 72 | 1 | 4.75 | 43.5 | 4.35 | 34.5 | 0.00065 | -0.0002 | 0.991 | 0.009 | -0.16 | 0 | -0.164 | 0 | 1.32 | 0.12669 | -6.05171 | 0.9415 | 0.052728 | -0.0095876 | 0.00067629 | -1.8111e-05 | 1 | -0.002438 | 0.0003103 | -1.246e-05 | 2.112e-07 | -1.359e-09 | 3 | 1 | -3.537 | -0.0721 | 0.9866 | 0.0134 | 4.69 | 3.09 | 1.1183 | -0.1183
BP Solar BP3160 | 2003 (E) | 1.258 | mc-Si | 72 | 1 | 4.8 | 44.2 | 4.55 | 35.1 | 0.00065 | -0.0002 | 0.991 | 0.009 | -0.16 | 0 | -0.164 | 0 | 1.32 | 0.12669 | -6.05171 | 0.9415 | 0.052728 | -0.0095876 | 0.00067629 | -1.8111e-05 | 1 | -0.002438 | 0.0003103 | -1.246e-05 | 2.112e-07 | -1.359e-09 | 3 | 1 | -3.537 | -0.0721 | 0.9866 | 0.0134 | 4.79 | 3.32 | 1.1183 | -0.1183
BP Solar BP380 | 2003 (E) | 0.649 | mc-Si | 36 | 1 | 4.8 | 22.1 | 4.55 | 17.6 | 0.00065 | -0.0002 | 0.991 | 0.009 | -0.08 | 0 | -0.082 | 0 | 1.32 | 0.12669 | -6.05171 | 0.9415 | 0.052728 | -0.0095876 | 0.00067629 | -1.8111e-05 | 1 | -0.002438 | 0.0003103 | -1.246e-05 | 2.112e-07 | -1.359e-09 | 3 | 1 | -3.537 | -0.0721 | 0.9866 | 0.0134 | 4.74 | 3.38 | 1.1183 | -0.1183
BP Solar BP4150 | 2003 (E) | 1.26 | c-Si | 72 | 1 | 4.75 | 43.6 | 4.33 | 34.8 | 0.00065 | -0.0002 | 0.991 | 0.009 | -0.16 | 0 | -0.164 | 0 | 1.35 | 0.091575 | -8.79359 | 0.9408 | 0.054204 | -0.011043 | 0.00080875 | -2.097e-05 | 1 | -0.002438 | 0.0003103 | -1.246e-05 | 2.112e-07 | -1.359e-09 | 3 | 1 | -3.56 | -0.075 | 0.993 | 0.007 | 4.69 | 3.03 | 1.105 | -0.105
BP Solar BP4160 | 2003 (E) | 1.26 | c-Si | 72 | 1 | 4.9 | 44.2 | 4.52 | 35.4 | 0.00065 | -0.0002 | 0.991 | 0.009 | -0.16 | 0 | -0.164 | 0 | 1.35 | 0.091575 | -8.79359 | 0.9408 | 0.054204 | -0.011043 | 0.00080875 | -2.097e-05 | 1 | -0.002438 | 0.0003103 | -1.246e-05 | 2.112e-07 | -1.359e-09 | 3 | 1 | -3.56 | -0.075 | 0.993 | 0.007 | 4.84 | 3.16 | 1.105 | -0.105
BP Solar BP4170 | 2003 (E) | 1.26 | c-Si | 72 | 1 | 5.1 | 44.4 | 4.78 | 35.6 | 0.00065 | -0.0002 | 0.991 | 0.009 | -0.16 | 0 | -0.164 | 0 | 1.35 | 0.091575 | -8.79359 | 0.9408 | 0.054204 | -0.011043 | 0.00080875 | -2.097e-05 | 1 | -0.002438 | 0.0003103 | -1.246e-05 | 2.112e-07 | -1.359e-09 | 3 | 1 | -3.56 | -0.075 | 0.993 | 0.007 | 5.04 | 3.34 | 1.105 | -0.105
BP Solar MSX110 | 2003 (E) | 1.098 | mc-Si | 72 | 1 | 3.6 | 41.6 | 3.3 | 33.6 | 0.00065 | -0.0002 | 0.989024 | 0.010976 | -0.16 | 0 | -0.164 | 0 | 1.32 | -0.117 | -11.082 | 0.9415 | 0.052728 | -0.0095876 | 0.00067629 | -1.8111e-05 | 1 | -0.002471445 | 0.00031462 | -1.263e-05 | 2.13952e-07 | -1.37403e-09 | 3 | 1 | -3.537 | -0.0721 | 0.9866 | 0.0134 | 3.54 | 2.35 | 1.1183 | -0.1183
BP Solar MSX120 | 2003 (E) | 1.098 | mc-Si | 72 | 1 | 3.87 | 42.1 | 3.56 | 33.7 | 0.00065 | -0.0002 | 0.989024 | 0.010976 | -0.16 | 0 | -0.164 | 0 | 1.32 | -0.117 | -11.082 | 0.9415 | 0.052728 | -0.0095876 | 0.00067629 | -1.8111e-05 | 1 | -0.002471445 | 0.00031462 | -1.263e-05 | 2.13952e-07 | -1.37403e-09 | 3 | 1 | -3.537 | -0.0721 | 0.9866 | 0.0134 | 3.8 | 2.57 | 1.1183 | -0.1183
BP Solar MSX60 | 2003 (E) | 0.555 | mc-Si | 36 | 1 | 3.8 | 21.1 | 3.5 | 17.1 | 0.00065 | -0.0002 | 0.989024 | 0.010976 | -0.08 | 0 | -0.082 | 0 | 1.32 | -0.117 | -11.082 | 0.9415 | 0.052728 | -0.0095876 | 0.00067629 | -1.8111e-05 | 1 | -0.002471445 | 0.00031462 | -1.263e-05 | 2.13952e-07 | -1.37403e-09 | 3 | 1 | -3.537 | -0.0721 | 0.9866 | 0.0134 | 3.72 | 2.53 | 1.1183 | -0.1183
BP Solar MSX64 | 2003 (E) | 0.555 | mc-Si | 36 | 1 | 4 | 21.3 | 3.66 | 17.5 | 0.00065 | -0.0002 | 0.989024 | 0.010976 | -0.08 | 0 | -0.082 | 0 | 1.32 | -0.117 | -11.082 | 0.9415 | 0.052728 | -0.0095876 | 0.00067629 | -1.8111e-05 | 1 | -0.002471445 | 0.00031462 | -1.263e-05 | 2.13952e-07 | -1.37403e-09 | 3 | 1 | -3.537 | -0.0721 | 0.9866 | 0.0134 | 3.93 | 2.585 | 1.1183 | -0.1183
BP Solar SX110 | 2003 (E) | 1.064 | mc-Si | 72 | 1 | 3.69 | 41.2 | 3.34 | 32.9 | 0.00065 | -0.0002 | 0.989024 | 0.010976 | -0.16 | 0 | -0.164 | 0 | 1.32 | -0.117 | -11.082 | 0.9415 | 0.052728 | -0.0095876 | 0.00067629 | -1.8111e-05 | 1 | -0.002471445 | 0.00031462 | -1.263e-05 | 2.13952e-07 | -1.37403e-09 | 3 | 1 | -3.537 | -0.0721 | 0.9866 | 0.0134 | 3.64 | 2.33 | 1.1183 | -0.1183
BP Solar SX110S | 2003 (E) | 1.064 | mc-Si | 36 | 2 | 7.38 | 20.6 | 6.68 | 16.4 | 0.00065 | -0.0002 | 0.989024 | 0.010976 | -0.08 | 0 | -0.082 | 0 | 1.32 | -0.117 | -11.082 | 0.9415 | 0.052728 | -0.0095876 | 0.00067629 | -1.8111e-05 | 1 | -0.002471445 | 0.00031462 | -1.263e-05 | 2.13952e-07 | -1.37403e-09 | 3 | 1 | -3.537 | -0.0721 | 0.9866 | 0.0134 | 7.262 | 4.848 | 1.1183 | -0.1183
BP Solar SX120 | 2003 (E) | 1.064 | mc-Si | 72 | 1 | 3.87 | 42.1 | 3.56 | 33.7 | 0.00065 | -0.0002 | 0.989024 | 0.010976 | -0.16 | 0 | -0.164 | 0 | 1.32 | -0.117 | -11.082 | 0.9415 | 0.052728 | -0.0095876 | 0.00067629 | -1.8111e-05 | 1 | -0.002471445 | 0.00031462 | -1.263e-05 | 2.13952e-07 | -1.37403e-09 | 3 | 1 | -3.537 | -0.0721 | 0.9866 | 0.0134 | 3.82 | 2.53 | 1.1183 | -0.1183
BP Solar SX120S | 2003 (E) | 1.064 | mc-Si | 36 | 2 | 7.74 | 21 | 7.12 | 16.8 | 0.00065 | -0.0002 | 0.989024 | 0.010976 | -0.08 | 0 | -0.082 | 0 | 1.32 | -0.117 | -11.082 | 0.9415 | 0.052728 | -0.0095876 | 0.00067629 | -1.8111e-05 | 1 | -0.002471445 | 0.00031462 | -1.263e-05 | 2.13952e-07 | -1.37403e-09 | 3 | 1 | -3.537 | -0.0721 | 0.9866 | 0.0134 | 7.65 | 5.05 | 1.1183 | -0.1183
BP Solar SX140 | 2003 (E) | 1.258 | mc-Si | 72 | 1 | 4.5 | 42.8 | 4.11 | 34 | 0.00065 | -0.0002 | 0.989024 | 0.010976 | -0.16 | 0 | -0.164 | 0 | 1.32 | -0.117 | -11.082 | 0.9415 | 0.052728 | -0.0095876 | 0.00067629 | -1.8111e-05 | 1 | -0.002471445 | 0.00031462 | -1.263e-05 | 2.13952e-07 | -1.37403e-09 | 3 | 1 | -3.537 | -0.0721 | 0.9866 | 0.0134 | 4.46 | 2.89 | 1.1183 | -0.1183
BP Solar SX150 | 2003 (E) | 1.258 | mc-Si | 72 | 1 | 4.75 | 43.5 | 4.35 | 34.5 | 0.00065 | -0.0002 | 0.989024 | 0.010976 | -0.16 | 0 | -0.164 | 0 | 1.32 | -0.117 | -11.082 | 0.9415 | 0.052728 | -0.0095876 | 0.00067629 | -1.8111e-05 | 1 | -0.002471445 | 0.00031462 | -1.263e-05 | 2.13952e-07 | -1.37403e-09 | 3 | 1 | -3.537 | -0.0721 | 0.9866 | 0.0134 | 4.69 | 3.1 | 1.1183 | -0.1183
BP Solar SX160 | 2003 (E) | 1.258 | mc-Si | 72 | 1 | 4.85 | 44 | 4.57 | 35 | 0.00065 | -0.0002 | 0.989024 | 0.010976 | -0.16 | 0 | -0.164 | 0 | 1.32 | -0.117 | -11.082 | 0.9415 | 0.052728 | -0.0095876 | 0.00067629 | -1.8111e-05 | 1 | -0.002471445 | 0.00031462 | -1.263e-05 | 2.13952e-07 | -1.37403e-09 | 3 | 1 | -3.537 | -0.0721 | 0.9866 | 0.0134 | 4.735 | 3.48 | 1.1183 | -0.1183
BP Solar SX3150 | 2003 (E) | 1.201 | mc-Si | 72 | 1 | 4.75 | 43.5 | 4.35 | 34.5 | 0.00065 | -0.0002 | 0.969 | 0.011 | -0.16 | 0 | -0.164 | 0 | 1.32 | -0.117 | -11.082 | 0.921 | 0.0708 | -0.0142 | 0.00117 | -3.37e-05 | 1 | -0.002438 | 0.0003103 | -1.246e-05 | 2.112e-07 | -1.359e-09 | 3 | 1 | -3.537 | -0.0721 | 0.9866 | 0.0134 | 4.674 | 3.157 | 1.1183 | -0.1183
BP Solar SX3160 | 2003 (E) | 1.201 | mc-Si | 72 | 1 | 4.8 | 44.2 | 4.55 | 35.1 | 0.00065 | -0.0002 | 1.0015 | -0.0015 | -0.16 | 0 | -0.164 | 0 | 1.32 | 0.12669 | -6.05171 | 0.9415 | 0.052728 | -0.0095876 | 0.00067629 | -1.8111e-05 | 1 | -0.002438 | 0.0003103 | -1.246e-05 | 2.112e-07 | -1.359e-09 | 3 | 1 | -3.537 | -0.0721 | 0.9842 | 0.0158 | 4.74 | 3.18 | 1.1442 | -0.1442
BP Solar SX375 | 2003 (E) | 0.614 | mc-Si | 36 | 1 | 4.75 | 21.8 | 4.35 | 17.3 | 0.00065 | -0.0002 | 0.969 | 0.011 | -0.08 | 0 | -0.082 | 0 | 1.37 | -0.117 | -11.082 | 0.921 | 0.0708 | -0.0142 | 0.00117 | -3.37e-05 | 1 | -0.002438 | 0.0003103 | -1.246e-05 | 2.112e-07 | -1.359e-09 | 3 | 1 | -3.537 | -0.0721 | 0.9866 | 0.0134 | 4.674 | 3.157 | 1.1183 | -0.1183
BP Solar SX380 | 2003 (E) | 0.614 | mc-Si | 36 | 1 | 4.8 | 22.1 | 4.55 | 17.6 | 0.00065 | -0.0002 | 0.969 | 0.011 | -0.08 | 0 | -0.082 | 0 | 1.37 | -0.117 | -11.082 | 0.921 | 0.0708 | -0.0142 | 0.00117 | -3.37e-05 | 1 | -0.002438 | 0.0003103 | -1.246e-05 | 2.112e-07 | -1.359e-09 | 3 | 1 | -3.537 | -0.0721 | 0.9866 | 0.0134 | 4.723 | 3.302 | 1.1183 | -0.1183
BP Solar SX55 | 2003 (E) | 0.606 | mc-Si | 36 | 1 | 3.69 | 20.6 | 3.33 | 16.8 | 0.00065 | -0.0002 | 0.989 | 0.011 | -0.08 | 0 | -0.082 | 0 | 1.32 | -0.117 | -11.082 | 0.9415 | 0.052728 | -0.0095876 | 0.00067629 | -1.8111e-05 | 1 | -0.002438 | 0.0003103 | -1.246e-05 | 2.112e-07 | -1.359e-09 | 3 | 1 | -3.537 | -0.0721 | 0.9866 | 0.0134 | 3.64 | 2.33 | 1.1183 | -0.1183
BP Solar SX60 | 2003 (E) | 0.606 | mc-Si | 36 | 1 | 3.87 | 21 | 3.56 | 16.8 | 0.00065 | -0.0002 | 0.989 | 0.011 | -0.08 | 0 | -0.082 | 0 | 1.32 | -0.117 | -11.082 | 0.9415 | 0.052728 | -0.0095876 | 0.00067629 | -1.8111e-05 | 1 | -0.002438 | 0.0003103 | -1.246e-05 | 2.112e-07 | -1.359e-09 | 3 | 1 | -3.537 | -0.0721 | 0.9866 | 0.0134 | 3.82 | 2.49 | 1.1183 | -0.1183
BP Solar SX70 | 2003 (E) | 0.646 | mc-Si | 36 | 1 | 4.5 | 21.4 | 4.11 | 17 | 0.00065 | -0.0002 | 0.989 | 0.011 | -0.08 | 0 | -0.082 | 0 | 1.32 | -0.117 | -11.082 | 0.9415 | 0.052728 | -0.0095876 | 0.00067629 | -1.8111e-05 | 1 | -0.002438 | 0.0003103 | -1.246e-05 | 2.112e-07 | -1.359e-09 | 3 | 1 | -3.537 | -0.0721 | 0.9866 | 0.0134 | 4.44 | 2.88 | 1.1183 | -0.1183
BP Solar SX75 | 2003 (E) | 0.646 | mc-Si | 36 | 1 | 4.75 | 21.8 | 4.35 | 17.3 | 0.00065 | -0.0002 | 0.989 | 0.011 | -0.08 | 0 | -0.082 | 0 | 1.32 | -0.117 | -11.082 | 0.9415 | 0.052728 | -0.0095876 | 0.00067629 | -1.8111e-05 | 1 | -0.002438 | 0.0003103 | -1.246e-05 | 2.112e-07 | -1.359e-09 | 3 | 1 | -3.537 | -0.0721 | 0.9866 | 0.0134 | 4.69 | 3.04 | 1.1183 | -0.1183
First Solar FS-45 | 2003 (E) | 0.772 | CdTe | 116 | 1 | 0.9 | 87 | 0.75 | 60 | 0.0004 | 0.0004 | 1.073 | -0.073 | -0.187 | 0 | -0.17 | 0 | 1.3 | -1.25 | -18.544 | 0.9196 | 0.07164 | -0.01338 | 0.0009607 | -2.461e-05 | 1 | -0.002438 | 0.0003103 | -1.246e-05 | 2.112e-07 | -1.359e-09 | 3 | 1 | -3.47 | -0.0594 | 1.051 | -0.051 | 0.832 | 0.521 | 1.155 | -0.155
First Solar FS-55 | 2003 (E) | 0.72 | CdTe | 116 | 1 | 1 | 90 | 0.84 | 65 | 0.0004 | 0.0004 | 1.073 | -0.073 | -0.187 | 0 | -0.17 | 0 | 1.3 | -1.25 | -18.544 | 0.9196 | 0.07164 | -0.01338 | 0.0009607 | -2.461e-05 | 1 | -0.002438 | 0.0003103 | -1.246e-05 | 2.112e-07 | -1.359e-09 | 3 | 1 | -3.47 | -0.0594 | 1.051 | -0.051 | 0.925 | 0.583 | 1.155 | -0.155
Kyocera Solar KC125G | 2003 (E) | 0.929 | mc-Si | 36 | 1 | 8 | 21.7 | 7.2 | 17.4 | 0.0011 | -0.00014 | 0.989 | 0.011 | -0.0842 | 0 | -0.0869 | 0 | 1.37 | -0.117 | -11.082 | 0.921940714 | 0.070891738 | -0.01427241 | 0.001170898 | -3.3705e-05 | 1 | -0.002438 | 0.0003103 | -1.246e-05 | 2.112e-07 | -1.359e-09 | 3 | 1 | -3.56 | -0.075 | 0.9866 | 0.0134 | 7.86 | 5.1 | 1.155 | -0.155
Kyocera Solar KC158G | 2003 (E) | 1.277 | mc-Si | 48 | 1 | 7.58 | 28.9 | 6.82 | 23.2 | 0.00042 | -0.0004 | 1.006 | -0.006 | -0.112 | 0 | -0.116 | 0 | 1.217 | -0.06999 | -7.84779 | 0.9269 | 0.067604 | -0.014216 | 0.0011039 | -2.9209e-05 | 1 | -0.002438 | 0.0003103 | -1.246e-05 | 2.112e-07 | -1.359e-09 | 3 | 1 | -3.56 | -0.075 | 0.995 | 0.005 | 7.44 | 4.8 | 1.155 | -0.155
Kyocera Solar KC167G | 2003 (E) | 1.277 | mc-Si | 48 | 1 | 8 | 28.9 | 7.2 | 23.2 | 0.000555 | -0.000142 | 1.006 | -0.006 | -0.112 | 0 | -0.116 | 0 | 1.37 | -0.117 | -11.082 | 0.921940714 | 0.070891738 | -0.01427241 | 0.001170898 | -3.3705e-05 | 1 | -0.002438 | 0.0003103 | -1.246e-05 | 2.112e-07 | -1.359e-09 | 3 | 1 | -3.56 | -0.075 | 0.9866 | 0.0134 | 7.87 | 5.1 | 1.155 | -0.155
Kyocera Solar KC35 | 2003 (E) | 0.307 | mc-Si | 32 | 1 | 2.5 | 18.8 | 2.33 | 15 | 0.000555 | -0.000142 | 1.006 | -0.006 | -0.0748 | 0 | -0.0772 | 0 | 1.37 | -0.117 | -11.082 | 0.921940714 | 0.070891738 | -0.01427241 | 0.001170898 | -3.3705e-05 | 1 | -0.002438 | 0.0003103 | -1.246e-05 | 2.112e-07 | -1.359e-09 | 3 | 1 | -3.56 | -0.075 | 0.9866 | 0.0134 | 2.46 | 1.65 | 1.155 | -0.155
Kyocera Solar KC40 | 2003 (E) | 0.343 | mc-Si | 36 | 1 | 2.48 | 21.5 | 2.34 | 16.9 | 0.000555 | -0.000142 | 1.006 | -0.006 | -0.0842 | 0 | -0.0869 | 0 | 1.37 | -0.117 | -11.082 | 0.921940714 | 0.070891738 | -0.01427241 | 0.001170898 | -3.3705e-05 | 1 | -0.002438 | 0.0003103 | -1.246e-05 | 2.112e-07 | -1.359e-09 | 3 | 1 | -3.56 | -0.075 | 0.9866 | 0.0134 | 2.44 | 1.65 | 1.155 | -0.155
Kyocera Solar KC45 | 2003 (E) | 0.373 | mc-Si | 32 | 1 | 3.1 | 19.2 | 3 | 15 | 0.000555 | -0.000142 | 1.006 | -0.006 | -0.0748 | 0 | -0.0772 | 0 | 1.37 | -0.117 | -11.082 | 0.921940714 | 0.070891738 | -0.01427241 | 0.001170898 | -3.3705e-05 | 1 | -0.002438 | 0.0003103 | -1.246e-05 | 2.112e-07 | -1.359e-09 | 3 | 1 | -3.56 | -0.075 | 0.9866 | 0.0134 | 3.05 | 2.1 | 1.155 | -0.155
Kyocera Solar KC50 | 2003 (E) | 0.417 | mc-Si | 36 | 1 | 3.1 | 21.5 | 3 | 16.7 | 0.000555 | -0.000142 | 1.006 | -0.006 | -0.0842 | 0 | -0.0869 | 0 | 1.37 | -0.117 | -11.082 | 0.921940714 | 0.070891738 | -0.01427241 | 0.001170898 | -3.3705e-05 | 1 | -0.002438 | 0.0003103 | -1.246e-05 | 2.112e-07 | -1.359e-09 | 3 | 1 | -3.56 | -0.075 | 0.9866 | 0.0134 | 3.05 | 2.12 | 1.155 | -0.155
Kyocera Solar KC60 | 2003 (E) | 0.489 | mc-Si | 36 | 1 | 3.73 | 21.5 | 3.55 | 16.9 | 0.000555 | -0.000142 | 1.006 | -0.006 | -0.0842 | 0 | -0.0869 | 0 | 1.37 | -0.117 | -11.082 | 0.921940714 | 0.070891738 | -0.01427241 | 0.001170898 | -3.3705e-05 | 1 | -0.002438 | 0.0003103 | -1.246e-05 | 2.112e-07 | -1.359e-09 | 3 | 1 | -3.56 | -0.075 | 0.9866 | 0.0134 | 3.67 | 2.49 | 1.155 | -0.155
Kyocera Solar KC70 | 2003 (E) | 0.563 | mc-Si | 36 | 1 | 4.35 | 21.5 | 4.14 | 16.9 | 0.000555 | -0.000142 | 1.006 | -0.006 | -0.0842 | 0 | -0.0869 | 0 | 1.37 | -0.117 | -11.082 | 0.921940714 | 0.070891738 | -0.01427241 | 0.001170898 | -3.3705e-05 | 1 | -0.002438 | 0.0003103 | -1.246e-05 | 2.112e-07 | -1.359e-09 | 3 | 1 | -3.56 | -0.075 | 0.9866 | 0.0134 | 4.28 | 2.9 | 1.155 | -0.155
Kyocera Solar KC80 | 2003 (E) | 0.636 | mc-Si | 36 | 1 | 4.97 | 21.5 | 4.73 | 16.9 | 0.000555 | -0.000142 | 1.006 | -0.006 | -0.0842 | 0 | -0.0869 | 0 | 1.37 | -0.117 | -11.082 | 0.921940714 | 0.070891738 | -0.01427241 | 0.001170898 | -3.3705e-05 | 1 | -0.002438 | 0.0003103 | -1.246e-05 | 2.112e-07 | -1.359e-09 | 3 | 1 | -3.56 | -0.075 | 0.9866 | 0.0134 | 4.88 | 3.35 | 1.1183 | -0.1183
Kyocera Solar KS10 | 2003 (E) | 0.107 | mc-Si | 36 | 2 | 0.62 | 21.5 | 0.6 | 16.9 | 0.000555 | -0.000142 | 1.006 | -0.006 | -0.0842 | 0 | -0.0869 | 0 | 1.37 | -0.117 | -11.082 | 0.921940714 | 0.070891738 | -0.01427241 | 0.001170898 | -3.3705e-05 | 1 | -0.002438 | 0.0003103 | -1.246e-05 | 2.112e-07 | -1.359e-09 | 3 | 1 | -3.56 | -0.075 | 0.9866 | 0.0134 | 0.61 | 0.42 | 1.1183 | -0.1183
Kyocera Solar KS12 | 2003 (E) | 0.119 | mc-Si | 36 | 2 | 0.73 | 21.5 | 0.71 | 16.9 | 0.000555 | -0.000142 | 1.006 | -0.006 | -0.0842 | 0 | -0.0869 | 0 | 1.37 | -0.117 | -11.082 | 0.921940714 | 0.070891738 | -0.01427241 | 0.001170898 | -3.3705e-05 | 1 | -0.002438 | 0.0003103 | -1.246e-05 | 2.112e-07 | -1.359e-09 | 3 | 1 | -3.56 | -0.075 | 0.9866 | 0.0134 | 0.718 | 0.505 | 1.1183 | -0.1183
Kyocera Solar KS16 | 2003 (E) | 0.143 | mc-Si | 36 | 2 | 0.98 | 21.5 | 0.95 | 16.9 | 0.000555 | -0.000142 | 1.006 | -0.006 | -0.0842 | 0 | -0.0869 | 0 | 1.37 | -0.117 | -11.082 | 0.921940714 | 0.070891738 | -0.01427241 | 0.001170898 | -3.3705e-05 | 1 | -0.002438 | 0.0003103 | -1.246e-05 | 2.112e-07 | -1.359e-09 | 3 | 1 | -3.56 | -0.075 | 0.9866 | 0.0134 | 0.965 | 0.665 | 1.1183 | -0.1183
Kyocera Solar KS20 | 2003 (E) | 0.183 | mc-Si | 36 | 2 | 1.24 | 21.5 | 1.2 | 16.9 | 0.000555 | -0.000142 | 1.006 | -0.006 | -0.0842 | 0 | -0.0869 | 0 | 1.37 | -0.117 | -11.082 | 0.921940714 | 0.070891738 | -0.01427241 | 0.001170898 | -3.3705e-05 | 1 | -0.002438 | 0.0003103 | -1.246e-05 | 2.112e-07 | -1.359e-09 | 3 | 1 | -3.56 | -0.075 | 0.9866 | 0.0134 | 1.22 | 0.85 | 1.1183 | -0.1183
Kyocera Solar KS5 | 2003 (E) | 0.072 | mc-Si | 36 | 2 | 0.31 | 21.5 | 0.29 | 16.9 | 0.000555 | -0.000142 | 1.006 | -0.006 | -0.0842 | 0 | -0.0869 | 0 | 1.37 | -0.117 | -11.082 | 0.921940714 | 0.070891738 | -0.01427241 | 0.001170898 | -3.3705e-05 | 1 | -0.002438 | 0.0003103 | -1.246e-05 | 2.112e-07 | -1.359e-09 | 3 | 1 | -3.56 | -0.075 | 0.9866 | 0.0134 | 0.305 | 0.205 | 1.1183 | -0.1183
Kyocera Solar PV110 | 2003 (E) | 0.974 | c-Si | 36 | 1 | 7.5 | 20.7 | 6.6 | 16.7 | 0.00055 | -0.00014 | 1.006 | -0.006 | -0.0792 | 0 | -0.0828 | 0 | 1.37 | -0.117 | -11.082 | 0.921940714 | 0.070891738 | -0.01427241 | 0.001170898 | -3.3705e-05 | 1 | -0.002438 | 0.0003103 | -1.246e-05 | 2.112e-07 | -1.359e-09 | 3 | 1 | -3.56 | -0.075 | 0.9921 | 0.0079 | 7.39 | 4.68 | 1.1281 | -0.1281
Kyocera Solar PV120 | 2003 (E) | 0.974 | c-Si | 36 | 1 | 7.7 | 21 | 7.1 | 16.9 | 0.00055 | -0.00014 | 1.006 | -0.006 | -0.0792 | 0 | -0.0828 | 0 | 1.37 | -0.117 | -11.082 | 0.921940714 | 0.070891738 | -0.01427241 | 0.001170898 | -3.3705e-05 | 1 | -0.002438 | 0.0003103 | -1.246e-05 | 2.112e-07 | -1.359e-09 | 3 | 1 | -3.56 | -0.075 | 0.9921 | 0.0079 | 7.58 | 5.03 | 1.1281 | -0.1281
Kyocera Solar PV65 | 2003 (E) | 0.631 | c-Si | 36 | 1 | 4.7 | 20.5 | 4 | 16.3 | 0.00055 | -0.00014 | 1.006 | -0.006 | -0.0792 | 0 | -0.0828 | 0 | 1.37 | -0.117 | -11.082 | 0.921940714 | 0.070891738 | -0.01427241 | 0.001170898 | -3.3705e-05 | 1 | -0.002438 | 0.0003103 | -1.246e-05 | 2.112e-07 | -1.359e-09 | 3 | 1 | -3.56 | -0.075 | 0.9921 | 0.0079 | 4.63 | 2.83 | 1.1281 | -0.1281
Kyocera Solar PV75 | 2003 (E) | 0.631 | c-Si | 36 | 1 | 4.8 | 21 | 4.4 | 17 | 0.00055 | -0.00014 | 1.006 | -0.006 | -0.0792 | 0 | -0.0828 | 0 | 1.37 | -0.117 | -11.082 | 0.921940714 | 0.070891738 | -0.01427241 | 0.001170898 | -3.3705e-05 | 1 | -0.002438 | 0.0003103 | -1.246e-05 | 2.112e-07 | -1.359e-09 | 3 | 1 | -3.56 | -0.075 | 0.9921 | 0.0079 | 4.73 | 3.12 | 1.1281 | -0.1281
Mitsubishi PV-MF165EB3 | 2003 (E) | 1.264 | mc-Si | 50 | 1 | 7.36 | 30.4 | 6.83 | 24.2 | 0.00055 | -0.0001 | 0.9969 | 0.0031 | -0.105 | 0 | -0.116 | 0 | 1.337 | -0.221655 | -8.751617 | 0.94213 | 0.049807 | -0.008025 | 0.00047643 | -8.111e-06 | 1 | -0.002438 | 0.0003103 | -1.246e-05 | 2.112e-07 | -1.359e-09 | 3 | 1 | -3.56 | -0.075 | 0.9836 | 0.0164 | 7.25 | 4.8 | 1.147 | -0.147
Photowatt PW100 | 2003 (E) | 0.152 | mc-Si | 36 | 1 | 0.71 | 20 | 0.66 | 15.6 | 0.000555 | -0.000142 | 0.989024 | 0.010976 | -0.085 | 0 | -0.086 | 0 | 1.37 | -0.117 | -11.082 | 0.921940714 | 0.070891738 | -0.01427241 | 0.001170898 | -3.3705e-05 | 1 | -0.002471445 | 0.00031462 | -1.263e-05 | 2.1395e-07 | -1.37403e-09 | 2 | 1 | -3.537 | -0.0721 | 0.9866 | 0.0134 | 0.698 | 0.479 | 1.1183 | -0.1183
Photowatt PW1000-12V | 2003 (E) | 0.898 | mc-Si | 36 | 2 | 6.2 | 21.6 | 5.8 | 17.2 | 0.000555 | -0.000142 | 0.989024 | 0.010976 | -0.079 | 0 | -0.082 | 0 | 1.37 | -0.117 | -11.082 | 0.921940714 | 0.070891738 | -0.01427241 | 0.001170898 | -3.3705e-05 | 1 | -0.002471445 | 0.00031462 | -1.263e-05 | 2.1395e-07 | -1.37403e-09 | 3 | 1 | -3.537 | -0.0721 | 0.9866 | 0.0134 | 6.07 | 4.06 | 1.1183 | -0.1183
Photowatt PW1000-24V | 2003 (E) | 0.898 | mc-Si | 72 | 1 | 3.15 | 43.2 | 3.05 | 34.6 | 0.000555 | -0.000142 | 0.989024 | 0.010976 | -0.158 | 0 | -0.165 | 0 | 1.37 | -0.117 | -11.082 | 0.921940714 | 0.070891738 | -0.01427241 | 0.001170898 | -3.3705e-05 | 1 | -0.002471445 | 0.00031462 | -1.263e-05 | 2.1395e-07 | -1.37403e-09 | 3 | 1 | -3.537 | -0.0721 | 0.9866 | 0.0134 | 3.08 | 2.14 | 1.1183 | -0.1183
Photowatt PW1250 | 2003 (E) | 1.017 | mc-Si | 54 | 1 | 5 | 32.3 | 4.8 | 25.9 | 0.000555 | -0.000142 | 0.989024 | 0.010976 | -0.119 | 0 | -0.124 | 0 | 1.37 | -0.124 | -11.082 | 0.921940714 | 0.070891738 | -0.01427241 | 0.001170898 | -3.3705e-05 | 1 | -0.002471445 | 0.00031462 | -1.263e-05 | 2.1395e-07 | -1.37403e-09 | 3 | 1 | -3.537 | -0.0721 | 0.9866 | 0.0134 | 4.9 | 3.36 | 1.1183 | -0.1183
Photowatt PW1650-12 | 2003 (E) | 1.338 | mc-Si | 36 | 2 | 10.2 | 21.6 | 9.6 | 17.2 | 0.000555 | -0.000142 | 0.989024 | 0.010976 | -0.079 | 0 | -0.082 | 0 | 1.37 | -0.117 | -11.082 | 0.921940714 | 0.070891738 | -0.01427241 | 0.001170898 | -3.3705e-05 | 1 | -0.002471445 | 0.00031462 | -1.263e-05 | 2.1395e-07 | -1.37403e-09 | 3 | 1 | -3.537 | -0.0721 | 0.9866 | 0.0134 | 10 | 6.72 | 1.1183 | -0.1183
Photowatt PW1650-24 | 2003 (E) | 1.338 | mc-Si | 72 | 1 | 5.1 | 43.2 | 4.8 | 34.4 | 0.000555 | -0.000142 | 0.989024 | 0.010976 | -0.158 | 0 | -0.165 | 0 | 1.37 | -0.117 | -11.082 | 0.921940714 | 0.070891738 | -0.01427241 | 0.001170898 | -3.3705e-05 | 1 | -0.002471445 | 0.00031462 | -1.263e-05 | 2.1395e-07 | -1.37403e-09 | 3 | 1 | -3.537 | -0.0721 | 0.9866 | 0.0134 | 5 | 3.36 | 1.1183 | -0.1183
Photowatt PW200-12V | 2003 (E) | 0.263 | mc-Si | 36 | 1 | 1.44 | 21.5 | 1.3 | 17 | 0.000555 | -0.000142 | 0.989024 | 0.010976 | -0.079 | 0 | -0.082 | 0 | 1.37 | -0.117 | -11.082 | 0.921940714 | 0.070891738 | -0.01427241 | 0.001170898 | -3.3705e-05 | 1 | -0.002471445 | 0.00031462 | -1.263e-05 | 2.1395e-07 | -1.37403e-09 | 3 | 1 | -3.537 | -0.0721 | 0.9866 | 0.0134 | 1.41 | 0.91 | 1.1183 | -0.1183
Photowatt PW500-12V | 2003 (E) | 0.481 | mc-Si | 36 | 1 | 3.1 | 21.6 | 2.9 | 17.2 | 0.000555 | -0.000142 | 0.989024 | 0.010976 | -0.079 | 0 | -0.082 | 0 | 1.37 | -0.117 | -11.082 | 0.921940714 | 0.070891738 | -0.01427241 | 0.001170898 | -3.3705e-05 | 1 | -0.002471445 | 0.00031462 | -1.263e-05 | 2.1395e-07 | -1.37403e-09 | 3 | 1 | -3.537 | -0.0721 | 0.9866 | 0.0134 | 3.04 | 2.03 | 1.1183 | -0.1183
Photowatt PW6-110 | 2003 (E) | 0.945 | mc-Si | 36 | 1 | 6.9 | 21.7 | 6.4 | 17.2 | 0.000555 | -0.000142 | 0.989024 | 0.010976 | -0.079 | 0 | -0.082 | 0 | 1.37 | -0.117 | -11.082 | 0.921940714 | 0.070891738 | -0.01427241 | 0.001170898 | -3.3705e-05 | 1 | -0.002471445 | 0.00031462 | -1.263e-05 | 2.1395e-07 | -1.37403e-09 | 3 | 1 | -3.537 | -0.0721 | 0.9866 | 0.0134 | 6.76 | 4.48 | 1.1183 | -0.1183
Photowatt PW6-123 | 2003 (E) | 0.945 | mc-Si | 36 | 1 | 7.6 | 21.9 | 7 | 17.6 | 0.000555 | -0.000142 | 0.989024 | 0.010976 | -0.079 | 0 | -0.082 | 0 | 1.37 | -0.117 | -11.082 | 0.921940714 | 0.070891738 | -0.01427241 | 0.001170898 | -3.3705e-05 | 1 | -0.002471445 | 0.00031462 | -1.263e-05 | 2.1395e-07 | -1.37403e-09 | 3 | 1 | -3.537 | -0.0721 | 0.9866 | 0.0134 | 7.45 | 4.9 | 1.1183 | -0.1183
Photowatt PW6-230-12V | 2003 (E) | 1.866 | mc-Si | 36 | 2 | 14.4 | 21.8 | 13.2 | 17.45 | 0.000555 | -0.000142 | 0.989024 | 0.010976 | -0.079 | 0 | -0.082 | 0 | 1.37 | -0.117 | -11.082 | 0.921940714 | 0.070891738 | -0.01427241 | 0.001170898 | -3.3705e-05 | 1 | -0.002471445 | 0.00031462 | -1.263e-05 | 2.1395e-07 | -1.37403e-09 | 3 | 1 | -3.537 | -0.0721 | 0.9866 | 0.0134 | 14.1 | 9.24 | 1.1183 | -0.1183
Photowatt PW6-230-24 | 2003 (E) | 1.866 | mc-Si | 72 | 1 | 7.2 | 43.6 | 6.6 | 34.9 | 0.000555 | -0.000142 | 0.989024 | 0.010976 | -0.158 | 0 | -0.165 | 0 | 1.37 | -0.117 | -11.082 | 0.921940714 | 0.070891738 | -0.01427241 | 0.001170898 | -3.3705e-05 | 1 | -0.002471445 | 0.00031462 | -1.263e-05 | 2.1395e-07 | -1.37403e-09 | 3 | 1 | -3.537 | -0.0721 | 0.9866 | 0.0134 | 7.05 | 4.62 | 1.1183 | -0.1183
Photowatt PW750 | 2003 (E) | 0.762 | mc-Si | 36 | 1 | 4.7 | 21.6 | 4.4 | 17 | 0.000555 | -0.000142 | 0.989024 | 0.010976 | -0.079 | 0 | -0.082 | 0 | 1.37 | -0.117 | -11.082 | 0.921940714 | 0.070891738 | -0.01427241 | 0.001170898 | -3.3705e-05 | 1 | -0.002471445 | 0.00031462 | -1.263e-05 | 2.1395e-07 | -1.37403e-09 | 3 | 1 | -3.537 | -0.0721 | 0.9866 | 0.0134 | 4.61 | 3.08 | 1.1183 | -0.1183
Photowatt PW850-12V | 2003 (E) | 0.688 | mc-Si | 36 | 1 | 5 | 21.6 | 4.6 | 17.3 | 0.000555 | -0.000142 | 0.989024 | 0.010976 | -0.079 | 0 | -0.082 | 0 | 1.37 | -0.117 | -11.082 | 0.921940714 | 0.070891738 | -0.01427241 | 0.001170898 | -3.3705e-05 | 1 | -0.002471445 | 0.00031462 | -1.263e-05 | 2.1395e-07 | -1.37403e-09 | 3 | 1 | -3.537 | -0.0721 | 0.9866 | 0.0134 | 4.9 | 3.22 | 1.1183 | -0.1183
Sanyo HIP-55172 | 2003 (E) | 0.465 | HIT-Si | 32 | 1 | 3.64 | 21.6 | 3.26 | 17.1 | 0.000368 | -0.0001 | 0.9873 | 0.0127 | -0.0629 | 0 | -0.0584 | 0 | 1.17 | 0.012965 | -9.842688 | 0.92619 | 0.062356 | -0.010119 | 0.00067031 | -1.6221e-05 | 1 | -0.002438 | 0.0003103 | -1.246e-05 | 2.112e-07 | -1.359e-09 | 2 | 1 | -3.62 | -0.075 | 0.9916 | 0.0084 | 3.6 | 2.41 | 1.0805 | -0.0805
Sanyo HIP-6219 | 2003 (E) | 0.472 | HIT-Si | 36 | 1 | 3.63 | 24.3 | 3.29 | 19 | 0.000368 | -0.0001 | 0.9873 | 0.0127 | -0.0708 | 0 | -0.0657 | 0 | 1.17 | 0.012965 | -9.842688 | 0.92619 | 0.062356 | -0.010119 | 0.00067031 | -1.6221e-05 | 1 | -0.002438 | 0.0003103 | -1.246e-05 | 2.112e-07 | -1.359e-09 | 2 | 1 | -3.62 | -0.075 | 0.9916 | 0.0084 | 3.6 | 2.4 | 1.0805 | -0.0805
Sharp ND-070ERU/LU | 2003 (E) | 0.66 | mc-Si | 21 | 1 | 7.81 | 12.43 | 7.02 | 9.98 | 0.00058 | -6.1e-06 | 0.989 | 0.011 | -0.046 | 0 | -0.048 | 0 | 1.37 | -0.117 | -11.082 | 0.921940714 | 0.070891738 | -0.01427241 | 0.001170898 | -3.3705e-05 | 1 | -0.002438 | 0.0003103 | -1.246e-05 | 2.112e-07 | -1.359e-09 | 1 | 1 | -2.81 | -0.0455 | 0.9866 | 0.0134 | 7.65 | 4.91 | 1.1183 | -0.1183
Sharp ND-123U1 | 2003 (E) | 0.992 | mc-Si | 36 | 1 | 8.1 | 21.3 | 7.16 | 17.2 | 0.00058 | -6.1e-06 | 0.9773 | 0.0227 | -0.0815 | 0 | -0.085 | 0 | 1.384 | -0.387238 | -9.5542 | 0.921940714 | 0.070891738 | -0.01427241 | 0.001170898 | -3.3705e-05 | 1 | -0.002438 | 0.0003103 | -1.246e-05 | 2.112e-07 | -1.359e-09 | 3 | 1 | -3.537 | -0.0721 | 0.9847 | 0.0153 | 7.98 | 5.02 | 1.1125 | -0.1125
Sharp ND-167U1 | 2003 (E) | 1.333 | mc-Si | 48 | 1 | 7.91 | 29 | 7.1 | 23.5 | 0.00058 | -6.1e-06 | 0.9773 | 0.0227 | -0.1087 | 0 | -0.1134 | 0 | 1.384 | -0.387238 | -9.5542 | 0.921940714 | 0.070891738 | -0.01427241 | 0.001170898 | -3.3705e-05 | 1 | -0.002438 | 0.0003103 | -1.246e-05 | 2.112e-07 | -1.359e-09 | 3 | 1 | -3.537 | -0.0721 | 0.9847 | 0.0153 | 7.79 | 4.98 | 1.1125 | -0.1125
Sharp ND-NOECU | 2003 (E) | 1.153 | mc-Si | 42 | 1 | 7.81 | 24.85 | 7.02 | 19.95 | 0.00058 | -6.1e-06 | 0.989 | 0.011 | -0.095 | 0 | -0.099 | 0 | 1.384 | -0.387238 | -9.5542 | 0.921940714 | 0.070891738 | -0.01427241 | 0.001170898 | -3.3705e-05 | 1 | -0.002438 | 0.0003103 | -1.246e-05 | 2.112e-07 | -1.359e-09 | 1 | 1 | -2.81 | -0.0455 | 0.986 | 0.014 | 7.68 | 4.95 | 1.126 | -0.126
Sharp NT-185U1 | 2003 (E) | 1.301 | c-Si | 72 | 1 | 5.75 | 44.9 | 5.11 | 36.2 | 0.000351 | -0.000336 | 1.003 | -0.003 | -0.151 | 0 | -0.158 | 0 | 1.323 | 0.001 | -8.711 | 0.931498305 | 0.059748475 | -0.010672586 | 0.000798468 | -2.23567e-05 | 1 | -0.002438 | 0.0003103 | -1.246e-05 | 2.112e-07 | -1.359e-09 | 3 | 1 | -3.56 | -0.075 | 0.992 | 0.008 | 5.66 | 3.62 | 1.128 | -0.128
Sharp NT-S5E1U | 2003 (E) | 1.301 | c-Si | 72 | 1 | 5.75 | 44.9 | 5.11 | 36.2 | 0.000351 | -0.000336 | 1.003 | -0.003 | -0.151 | 0 | -0.158 | 0 | 1.323 | 0.001 | -8.711 | 0.931498305 | 0.059748475 | -0.010672586 | 0.000798468 | -2.23567e-05 | 1 | -0.002438 | 0.0003103 | -1.246e-05 | 2.112e-07 | -1.359e-09 | 3 | 1 | -3.56 | -0.075 | 0.992 | 0.008 | 5.66 | 3.62 | 1.128 | -0.128
Shell Solar S10 | 2003 (E) | 0.109 | mc-Si | 36 | 1 | 0.57 | 21.4 | 0.5 | 16.5 | 0.000555 | -0.000142 | 0.989 | 0.011 | -0.076 | 0 | -0.076 | 0 | 1.37 | -0.117 | -11.082 | 0.921940714 | 0.070891738 | -0.01427241 | 0.001170898 | -3.3705e-05 | 1 | -0.002471445 | 0.00031462 | -1.263e-05 | 2.13952e-07 | -1.37403e-09 | 3 | 1 | -3.537 | -0.0721 | 0.9866 | 0.0134 | 0.56 | 0.352 | 1.1183 | -0.1183
Shell Solar S36 | 2003 (E) | 0.349 | mc-Si | 36 | 1 | 2.3 | 21.4 | 2.18 | 16.5 | 0.00045 | -0.00014 | 0.989 | 0.011 | -0.076 | 0 | -0.076 | 0 | 1.37 | -0.117 | -11.082 | 0.921940714 | 0.070891738 | -0.01427241 | 0.001170898 | -3.3705e-05 | 1 | -0.002471445 | 0.00031462 | -1.263e-05 | 2.13952e-07 | -1.37403e-09 | 3 | 1 | -3.537 | -0.0721 | 0.9866 | 0.0134 | 2.26 | 1.53 | 1.1183 | -0.1183
Shell Solar S65 | 2003 (E) | 0.708 | mc-Si | 36 | 1 | 4.3 | 20.9 | 3.94 | 16.5 | 0.00045 | -0.00014 | 0.989 | 0.011 | -0.076 | 0 | -0.076 | 0 | 1.37 | -0.117 | -11.082 | 0.921940714 | 0.070891738 | -0.01427241 | 0.001170898 | -3.3705e-05 | 1 | -0.002471445 | 0.00031462 | -1.263e-05 | 2.13952e-07 | -1.37403e-09 | 3 | 1 | -3.537 | -0.0721 | 0.9866 | 0.0134 | 4.23 | 2.78 | 1.1183 | -0.1183
Shell Solar S70-C | 2003 (E) | 0.708 | mc-Si | 36 | 1 | 4.5 | 21.2 | 4.12 | 17 | 0.00045 | -0.00014 | 0.989 | 0.011 | -0.076 | 0 | -0.076 | 0 | 1.37 | -0.117 | -11.082 | 0.921940714 | 0.070891738 | -0.01427241 | 0.001170898 | -3.3705e-05 | 1 | -0.002471445 | 0.00031462 | -1.263e-05 | 2.13952e-07 | -1.37403e-09 | 3 | 1 | -3.537 | -0.0721 | 0.9866 | 0.0134 | 4.42 | 2.92 | 1.1183 | -0.1183
Shell Solar S75-C | 2003 (E) | 0.708 | mc-Si | 36 | 1 | 4.7 | 21.6 | 4.26 | 17.6 | 0.00045 | -0.00014 | 0.989 | 0.011 | -0.076 | 0 | -0.076 | 0 | 1.37 | -0.117 | -11.082 | 0.921940714 | 0.070891738 | -0.01427241 | 0.001170898 | -3.3705e-05 | 1 | -0.002471445 | 0.00031462 | -1.263e-05 | 2.13952e-07 | -1.37403e-09 | 3 | 1 | -3.537 | -0.0721 | 0.9866 | 0.0134 | 4.62 | 3 | 1.1183 | -0.1183
Shell Solar SM100-12 | 2003 (E) | 0.868 | c-Si | 36 | 2 | 6.5 | 21 | 5.9 | 17 | 0.00045 | -0.00014 | 1.003 | -0.003 | -0.076 | 0 | -0.076 | 0 | 1.323 | 0.001 | -8.711 | 0.931498305 | 0.059748475 | -0.010672586 | 0.000798468 | -2.23567e-05 | 1 | -0.002438 | 0.0003103 | -1.246e-05 | 2.112e-07 | -1.359e-09 | 2 | 1 | -3.5588 | -0.0752 | 0.9921 | 0.0079 | 6.4 | 4.18 | 1.1183 | -0.1183
Shell Solar SM100-24 | 2003 (E) | 0.868 | c-Si | 72 | 1 | 3.25 | 42 | 2.94 | 34 | 0.00045 | -0.00014 | 1.003 | -0.003 | -0.152 | 0 | -0.152 | 0 | 1.323 | 0.001 | -8.711 | 0.931498305 | 0.059748475 | -0.010672586 | 0.000798468 | -2.23567e-05 | 1 | -0.002438 | 0.0003103 | -1.246e-05 | 2.112e-07 | -1.359e-09 | 2 | 1 | -3.5588 | -0.0752 | 0.9921 | 0.0079 | 3.2 | 2.09 | 1.1183 | -0.1183
Shell Solar SM110-12 | 2003 (E) | 0.868 | c-Si | 36 | 2 | 6.9 | 21.7 | 6.28 | 17.5 | 0.00045 | -0.00014 | 1.003 | -0.003 | -0.076 | 0 | -0.076 | 0 | 1.323 | 0.001 | -8.711 | 0.931498305 | 0.059748475 | -0.010672586 | 0.000798468 | -2.23567e-05 | 1 | -0.002438 | 0.0003103 | -1.246e-05 | 2.112e-07 | -1.359e-09 | 2 | 1 | -3.5588 | -0.0752 | 0.9921 | 0.0079 | 6.79 | 4.46 | 1.1183 | -0.1183
Shell Solar SM110-24 | 2003 (E) | 0.868 | c-Si | 72 | 1 | 3.45 | 43.5 | 3.15 | 35 | 0.00045 | -0.00014 | 1.003 | -0.003 | -0.152 | 0 | -0.152 | 0 | 1.323 | 0.001 | -8.711 | 0.931498305 | 0.059748475 | -0.010672586 | 0.000798468 | -2.23567e-05 | 1 | -0.002438 | 0.0003103 | -1.246e-05 | 2.112e-07 | -1.359e-09 | 2 | 1 | -3.5588 | -0.0752 | 0.9921 | 0.0079 | 3.39 | 2.19 | 1.1183 | -0.1183
Shell Solar SP75 (6V) | 2003 (E) | 0.632 | c-Si | 18 | 2 | 9.6 | 10.85 | 8.8 | 8.5 | 0.00042 | -0.0002 | 1.021 | -0.021 | -0.038 | 0 | -0.039 | 0 | 1.279 | -0.1491 | -8.9585 | 0.938 | 0.05423 | -0.0099 | 0.00073 | -1.91e-05 | 1 | -0.002438 | 0.00031 | -1.246e-05 | 2.112e-07 | -1.359e-09 | 3 | 1 | -3.56 | -0.075 | 0.998 | 0.002 | 9.45 | 6.24 | 1.159 | -0.159
Shell Solar SQ140-PC | 2003 (E) | 1.32 | c-Si | 72 | 1 | 4.7 | 42.8 | 4.25 | 33 | 0.0003 | -0.0002 | 1.0206 | -0.0206 | -0.161 | 0 | -0.167 | 0 | 1.323 | 0.001 | -8.711 | 0.931498305 | 0.059748475 | -0.010672586 | 0.000798468 | -2.23567e-05 | 1 | -0.002438 | 0.0003103 | -1.246e-05 | 2.112e-07 | -1.359e-09 | 3 | 1 | -3.56 | -0.075 | 0.998 | 0.002 | 4.63 | 3.01 | 1.1281 | -0.1281
Shell Solar SQ150-PC | 2003 (E) | 1.32 | c-Si | 72 | 1 | 4.8 | 43.4 | 4.4 | 34 | 0.0003 | -0.0002 | 1.0206 | -0.0206 | -0.161 | 0 | -0.167 | 0 | 1.323 | 0.001 | -8.711 | 0.931498305 | 0.059748475 | -0.010672586 | 0.000798468 | -2.23567e-05 | 1 | -0.002438 | 0.0003103 | -1.246e-05 | 2.112e-07 | -1.359e-09 | 3 | 1 | -3.56 | -0.075 | 0.998 | 0.002 | 4.73 | 3.12 | 1.1281 | -0.1281
Shell Solar SQ70 <12V> | 2003 (E) | 0.632 | c-Si | 36 | 1 | 4.7 | 21.4 | 4.25 | 16.5 | 0.0003 | -0.0002 | 1.0206 | -0.0206 | -0.081 | 0 | -0.084 | 0 | 1.323 | 0.001 | -8.711 | 0.931498305 | 0.059748475 | -0.010672586 | 0.000798468 | -2.23567e-05 | 1 | -0.002438 | 0.0003103 | -1.246e-05 | 2.112e-07 | -1.359e-09 | 3 | 1 | -3.56 | -0.075 | 0.998 | 0.002 | 4.63 | 3.01 | 1.1281 | -0.1281
Shell Solar SQ70 <6V> | 2003 (E) | 0.632 | c-Si | 18 | 2 | 9.4 | 10.7 | 8.5 | 8.25 | 0.0003 | -0.0002 | 1.0206 | -0.0206 | -0.0405 | 0 | -0.042 | 0 | 1.323 | 0.001 | -8.711 | 0.931498305 | 0.059748475 | -0.010672586 | 0.000798468 | -2.23567e-05 | 1 | -0.002438 | 0.0003103 | -1.246e-05 | 2.112e-07 | -1.359e-09 | 3 | 1 | -3.56 | -0.075 | 0.998 | 0.002 | 9.26 | 6.02 | 1.1281 | -0.1281
Shell Solar SQ80 <12V> | 2003 (E) | 0.632 | c-Si | 36 | 1 | 4.85 | 21.8 | 4.58 | 17.5 | 0.0003 | -0.0002 | 1.0206 | -0.0206 | -0.081 | 0 | -0.084 | 0 | 1.323 | 0.001 | -8.711 | 0.931498305 | 0.059748475 | -0.010672586 | 0.000798468 | -2.23567e-05 | 1 | -0.002438 | 0.0003103 | -1.246e-05 | 2.112e-07 | -1.359e-09 | 3 | 1 | -3.56 | -0.075 | 0.998 | 0.002 | 4.77 | 3.24 | 1.1281 | -0.1281
Shell Solar SQ80 <6V> | 2003 (E) | 0.632 | c-Si | 18 | 2 | 9.7 | 10.9 | 9.17 | 8.75 | 0.0003 | -0.0002 | 1.0206 | -0.0206 | -0.0405 | 0 | -0.042 | 0 | 1.323 | 0.001 | -8.711 | 0.931498305 | 0.059748475 | -0.010672586 | 0.000798468 | -2.23567e-05 | 1 | -0.002438 | 0.0003103 | -1.246e-05 | 2.112e-07 | -1.359e-09 | 3 | 1 | -3.56 | -0.075 | 0.998 | 0.002 | 9.54 | 6.48 | 1.1281 | -0.1281
Shell Solar ST36 | 2003 (E) | 0.424 | CIS | 42 | 1 | 2.68 | 22.9 | 2.28 | 15.8 | -1.3e-05 | -0.00045 | 0.972 | 0.028 | -0.0906 | 0 | -0.0744 | 0 | 1.752 | 0.50877 | -2.954 | 0.921 | 0.071815 | -0.014619 | 0.00125 | -3.7406e-05 | 1 | -0.002438 | 0.0003103 | -1.246e-05 | 2.112e-07 | -1.359e-09 | 3 | 1 | -3.47 | -0.0594 | 0.9829 | 0.0171 | 2.59 | 1.58 | 1.045 | -0.045
Siemens Solar SP75 (6V) | 2003 (E) | 0.632 | c-Si | 18 | 2 | 9.6 | 10.85 | 8.8 | 8.5 | 0.00042 | -0.0002 | 1.0206 | -0.0206 | -0.038 | 0 | -0.039 | 0 | 1.279 | -0.14909 | -8.95853 | 0.938 | 0.054228 | -0.0099032 | 0.00072969 | -1.9074e-05 | 1 | -0.002438 | 0.0003103 | -1.246e-05 | 2.112e-07 | -1.359e-09 | 3 | 1 | -3.56 | -0.075 | 0.998 | 0.002 | 9.45 | 6.24 | 1.159 | -0.159
Uni-Solar PVL-116 | 2003 (E) | 1.982 | 3-a-Si | 20 | 2 | 4.8 | 43.2 | 3.88 | 30 | 0.001 | 0.001 | 1.121 | -0.121 | -0.16 | 0 | -0.093 | 0 | 3.51 | -1.24058 | -3.91126 | 1.047 | 0.00082115 | -0.0259 | 0.0031736 | -0.00011026 | 1 | -0.00502 | 0.0005842 | -2.3e-05 | 3.826e-07 | -2.31e-09 | 1 | 1 | -2.81 | -0.0455 | 1.044 | -0.044 | 4.44 | 2.74 | 1.13 | -0.13
Uni-Solar PVL-128 | 2003 (E) | 2.168 | 3-a-Si | 22 | 2 | 4.8 | 47.6 | 3.88 | 33 | 0.001 | 0.001 | 1.121 | -0.121 | -0.176 | 0 | -0.102 | 0 | 3.51 | -1.24058 | -3.91126 | 1.047 | 0.00082115 | -0.0259 | 0.0031736 | -0.00011026 | 1 | -0.00502 | 0.0005842 | -2.3e-05 | 3.826e-07 | -2.31e-09 | 1 | 1 | -2.81 | -0.0455 | 1.044 | -0.044 | 4.44 | 2.74 | 1.13 | -0.13
Uni-Solar PVL-29 | 2003 (E) | 0.555 | 3-a-Si | 5 | 2 | 4.8 | 10.8 | 3.88 | 7.5 | 0.001 | 0.001 | 1.121 | -0.121 | -0.04 | 0 | -0.0232 | 0 | 3.51 | -1.24058 | -3.91126 | 1.047 | 0.00082115 | -0.0259 | 0.0031736 | -0.00011026 | 1 | -0.00502 | 0.0005842 | -2.3e-05 | 3.826e-07 | -2.31e-09 | 1 | 1 | -2.81 | -0.0455 | 1.044 | -0.044 | 4.44 | 2.74 | 1.13 | -0.13
Uni-Solar PVL-58 | 2003 (E) | 1.027 | 3-a-Si | 10 | 2 | 4.8 | 21.6 | 3.88 | 15 | 0.001 | 0.001 | 1.121 | -0.121 | -0.08 | 0 | -0.0464 | 0 | 3.51 | -1.24058 | -3.91126 | 1.047 | 0.00082115 | -0.0259 | 0.0031736 | -0.00011026 | 1 | -0.00502 | 0.0005842 | -2.3e-05 | 3.826e-07 | -2.31e-09 | 1 | 1 | -2.81 | -0.0455 | 1.044 | -0.044 | 4.44 | 2.74 | 1.13 | -0.13
Uni-Solar PVL-64 | 2003 (E) | 1.121 | 3-a-Si | 11 | 2 | 4.8 | 23.8 | 3.88 | 16.5 | 0.001 | 0.001 | 1.121 | -0.121 | -0.088 | 0 | -0.051 | 0 | 3.51 | -1.24058 | -3.91126 | 1.047 | 0.00082115 | -0.0259 | 0.0031736 | -0.00011026 | 1 | -0.00502 | 0.0005842 | -2.3e-05 | 3.826e-07 | -2.31e-09 | 1 | 1 | -2.81 | -0.0455 | 1.044 | -0.044 | 4.44 | 2.74 | 1.13 | -0.13
Uni-Solar PVL-87 | 2003 (E) | 1.502 | 3-a-Si | 15 | 2 | 4.8 | 32.4 | 3.88 | 22.5 | 0.001 | 0.001 | 1.121 | -0.121 | -0.12 | 0 | -0.0695 | 0 | 3.51 | -1.24058 | -3.91126 | 1.047 | 0.00082115 | -0.0259 | 0.0031736 | -0.00011026 | 1 | -0.00502 | 0.0005842 | -2.3e-05 | 3.826e-07 | -2.31e-09 | 1 | 1 | -2.81 | -0.0455 | 1.044 | -0.044 | 4.44 | 2.74 | 1.13 | -0.13
Uni-Solar US-116 | 2003 (E) | 1.868 | 3-a-Si | 20 | 2 | 4.8 | 43.2 | 3.88 | 30 | 0.001 | 0.001 | 1.121 | -0.121 | -0.16 | 0 | -0.093 | 0 | 3.51 | -1.24058 | -3.91126 | 1.047 | 0.00082115 | -0.0259 | 0.0031736 | -0.00011026 | 1 | -0.00502 | 0.0005842 | -2.3e-05 | 3.826e-07 | -2.31e-09 | 3 | 1 | -3.581 | -0.113 | 1.0515 | -0.0515 | 4.44 | 2.74 | 1.159 | -0.159
Uni-Solar US-21 | 2003 (E) | 0.355 | 3-a-Si | 11 | 1 | 1.59 | 23.8 | 1.27 | 16.5 | 0.001 | 0.001 | 1.096 | -0.096 | -0.088 | 0 | -0.051 | 0 | 3.77 | -1.14162 | -2.89115 | 1.047 | 0.00082115 | -0.0259 | 0.0031736 | -0.00011026 | 1 | -0.00502 | 0.0005842 | -2.3e-05 | 3.826e-07 | -2.31e-09 | 3 | 1 | -3.581 | -0.113 | 1.0515 | -0.0515 | 1.47 | 0.897 | 1.13 | -0.13
Uni-Solar US-3 | 2003 (E) | 0.0586 | 3-a-Si | 6 | 1 | 0.4 | 12 | 0.33 | 8.1 | 0.001 | 0.001 | 1.096 | -0.096 | -0.048 | 0 | -0.0278 | 0 | 3.77 | -1.14162 | -2.89115 | 1.047 | 0.00082115 | -0.0259 | 0.0031736 | -0.00011026 | 1 | -0.00502 | 0.0005842 | -2.3e-05 | 3.826e-07 | -2.31e-09 | 3 | 1 | -3.581 | -0.113 | 1.0515 | -0.0515 | 0.37 | 0.233 | 1.13 | -0.13
Uni-Solar US-42 | 2003 (E) | 0.688 | 3-a-Si | 11 | 2 | 3.17 | 23.8 | 2.54 | 16.5 | 0.001 | 0.001 | 1.121 | -0.121 | -0.088 | 0 | -0.051 | 0 | 3.51 | -1.24058 | -3.91126 | 1.047 | 0.00082115 | -0.0259 | 0.0031736 | -0.00011026 | 1 | -0.00502 | 0.0005842 | -2.3e-05 | 3.826e-07 | -2.31e-09 | 3 | 1 | -3.581 | -0.113 | 1.0515 | -0.0515 | 2.93 | 1.79 | 1.188 | -0.188
Uni-Solar USF-11 | 2003 (E) | 0.235 | 3-a-Si | 11 | 1 | 0.78 | 23.8 | 0.62 | 16.5 | 0.001 | 0.001 | 1.096 | -0.096 | -0.088 | 0 | -0.051 | 0 | 3.77 | -1.14162 | -2.89115 | 1.047 | 0.00082115 | -0.0259 | 0.0031736 | -0.00011026 | 1 | -0.00502 | 0.0005842 | -2.3e-05 | 3.826e-07 | -2.31e-09 | 3 | 1 | -3.581 | -0.113 | 1.0515 | -0.0515 | 0.71 | 0.438 | 1.13 | -0.13
Uni-Solar USF-32 | 2003 (E) | 0.606 | 3-a-Si | 11 | 1 | 2.4 | 23.8 | 1.94 | 16.5 | 0.001 | 0.001 | 1.096 | -0.096 | -0.088 | 0 | -0.051 | 0 | 3.77 | -1.14162 | -2.89115 | 1.047 | 0.00082115 | -0.0259 | 0.0031736 | -0.00011026 | 1 | -0.00502 | 0.0005842 | -2.3e-05 | 3.826e-07 | -2.31e-09 | 3 | 1 | -3.581 | -0.113 | 1.0515 | -0.0515 | 2.22 | 1.37 | 1.13 | -0.13
Uni-Solar USF-5 | 2003 (E) | 0.136 | 3-a-Si | 11 | 1 | 0.37 | 23.8 | 0.3 | 16.5 | 0.001 | 0.001 | 1.096 | -0.096 | -0.088 | 0 | -0.051 | 0 | 3.77 | -1.14162 | -2.89115 | 1.047 | 0.00082115 | -0.0259 | 0.0031736 | -0.00011026 | 1 | -0.00502 | 0.0005842 | -2.3e-05 | 3.826e-07 | -2.31e-09 | 3 | 1 | -3.581 | -0.113 | 1.0515 | -0.0515 | 0.342 | 0.212 | 1.13 | -0.13
AstroPower AP-130 | 2002 (E) | 1.12 | c-Si | 42 | 1 | 7.6 | 24.6 | 6.9 | 18.9 | 0.000201 | -0.000423 | 0.995 | 0.005 | -0.0954 | 0 | -0.0984 | 0 | 1.549 | -0.0665 | -11.4245 | 0.918 | 0.068713 | -0.010438 | 0.00072504 | -2.0182e-05 | 1 | -0.002438 | 0.0003103 | -1.246e-05 | 2.112e-07 | -1.359e-09 | 3 | 1 | -3.56 | -0.075 | 0.989 | 0.011 | 7.51 | 4.9 | 1.118 | -0.118
AstroPower APX-110-SL | 2002 (E) | 1.485 | Si-Film | 30 | 1 | 10.5 | 16 | 9 | 12.2 | 0.000873 | 0.000268 | 0.93 | 0.07 | -0.0811 | 0 | -0.0767 | 0 | 1.937 | -0.001158 | -10.25767 | 0.9337 | 0.0638 | -0.014606 | 0.0011831 | -3.1918e-05 | 1 | -0.002438 | 0.0003103 | -1.246e-05 | 2.112e-07 | -1.359e-09 | 3 | 1 | -3.56 | -0.075 | 0.967 | 0.033 | 10.1 | 6.08 | 1.077 | -0.077
AstroPower APX-120 | 2002 (E) | 1.72 | Si-Film | 36 | 1 | 9.7 | 18.9 | 8.1 | 14.8 | 0.00079 | 3e-05 | 0.924 | 0.076 | -0.091 | 0 | -0.088 | 0 | 1.82 | -0.04496 | -9.6023 | 0.928 | 0.073144 | -0.019427 | 0.0017513 | -5.1288e-05 | 1 | -0.002438 | 0.0003103 | -1.246e-05 | 2.112e-07 | -1.359e-09 | 3 | 1 | -3.56 | -0.075 | 0.963 | 0.037 | 9.24 | 5.33 | 1.082 | -0.082
AstroPower APX-130 | 2002 (E) | 1.72 | Si-Film | 36 | 1 | 9.9 | 19.1 | 8.5 | 15.3 | 0.00079 | 3e-05 | 0.924 | 0.076 | -0.091 | 0 | -0.088 | 0 | 1.82 | -0.04496 | -9.6023 | 0.928 | 0.073144 | -0.019427 | 0.0017513 | -5.1288e-05 | 1 | -0.002438 | 0.0003103 | -1.246e-05 | 2.112e-07 | -1.359e-09 | 3 | 1 | -3.56 | -0.075 | 0.963 | 0.037 | 9.54 | 5.6 | 1.082 | -0.082
AstroPower APX-140 | 2002 (E) | 1.72 | Si-Film | 36 | 1 | 10.1 | 19.4 | 8.9 | 15.7 | 0.00079 | 3e-05 | 0.924 | 0.076 | -0.091 | 0 | -0.088 | 0 | 1.82 | -0.04496 | -9.6023 | 0.928 | 0.073144 | -0.019427 | 0.0017513 | -5.1288e-05 | 1 | -0.002438 | 0.0003103 | -1.246e-05 | 2.112e-07 | -1.359e-09 | 3 | 1 | -3.56 | -0.075 | 0.963 | 0.037 | 9.91 | 5.84 | 1.082 | -0.082
AstroPower APX-40 | 2002 (E) | 0.657 | Si-Film | 39 | 1 | 3 | 20.3 | 2.5 | 16 | 0.000552 | 0.000216 | 0.951 | 0.049 | -0.098 | 0 | -0.093 | 0 | 1.851 | 0.37957 | -6.5492 | 0.928 | 0.073144 | -0.019427 | 0.0017513 | -5.1288e-05 | 1 | -0.002438 | 0.0003103 | -1.246e-05 | 2.112e-07 | -1.359e-09 | 3 | 1 | -3.56 | -0.075 | 0.992 | 0.008 | 2.82 | 1.7 | 1.032 | -0.032
AstroPower APX-45 | 2002 (E) | 0.657 | Si-Film | 39 | 1 | 3.3 | 20.5 | 2.7 | 16.7 | 0.000552 | 0.000216 | 0.951 | 0.049 | -0.098 | 0 | -0.093 | 0 | 1.851 | 0.37957 | -6.5492 | 0.928 | 0.073144 | -0.019427 | 0.0017513 | -5.1288e-05 | 1 | -0.002438 | 0.0003103 | -1.246e-05 | 2.112e-07 | -1.359e-09 | 3 | 1 | -3.56 | -0.075 | 0.992 | 0.008 | 3.16 | 1.7 | 1.032 | -0.032
AstroPower APX-50 | 2002 (E) | 0.657 | Si-Film | 39 | 1 | 3.4 | 20.7 | 3 | 16.8 | 0.000552 | 0.000216 | 0.951 | 0.049 | -0.098 | 0 | -0.093 | 0 | 1.851 | 0.37957 | -6.5492 | 0.928 | 0.073144 | -0.019427 | 0.0017513 | -5.1288e-05 | 1 | -0.002438 | 0.0003103 | -1.246e-05 | 2.112e-07 | -1.359e-09 | 3 | 1 | -3.56 | -0.075 | 0.992 | 0.008 | 3.38 | 1.9 | 1.032 | -0.032
AstroPower APX-65 | 2002 (E) | 0.955 | Si-Film | 39 | 1 | 4.7 | 20.5 | 4 | 16.3 | 0.00082 | 0.00027 | 0.948 | 0.052 | -0.107 | 0 | -0.097 | 0 | 1.78 | 0.20414 | -6.6826 | 0.928 | 0.073144 | -0.019427 | 0.0017513 | -5.1288e-05 | 1 | -0.002438 | 0.0003103 | -1.246e-05 | 2.112e-07 | -1.359e-09 | 3 | 1 | -3.56 | -0.075 | 0.97 | 0.03 | 4.5 | 2.64 | 1.069 | -0.069
AstroPower APX-75 | 2002 (E) | 0.955 | Si-Film | 39 | 1 | 4.8 | 21 | 4.4 | 17 | 0.00082 | 0.00027 | 0.948 | 0.052 | -0.107 | 0 | -0.097 | 0 | 1.78 | 0.20414 | -6.6826 | 0.928 | 0.073144 | -0.019427 | 0.0017513 | -5.1288e-05 | 1 | -0.002438 | 0.0003103 | -1.246e-05 | 2.112e-07 | -1.359e-09 | 3 | 1 | -3.56 | -0.075 | 0.97 | 0.03 | 4.68 | 2.99 | 1.069 | -0.069
AstroPower APX-75-SC | 2002 (E) | 1.012 | Si-Film | 21 | 1 | 9.7 | 11 | 8.6 | 8.7 | 0.00082 | 0.00027 | 0.948 | 0.052 | -0.057 | 0 | -0.052 | 0 | 1.78 | 0.20414 | -6.6826 | 0.928 | 0.073144 | -0.019427 | 0.0017513 | -5.1288e-05 | 1 | -0.002438 | 0.0003103 | -1.246e-05 | 2.112e-07 | -1.359e-09 | 3 | 1 | -3.56 | -0.075 | 0.97 | 0.03 | 9.52 | 5.68 | 1.069 | -0.069
BP Solar BP580 | 2002 (E) | 0.646 | c-Si | 36 | 1 | 4.7 | 22 | 4.44 | 18 | 0.00047 | -8e-05 | 0.996 | 0.004 | -0.088 | 0 | -0.092 | 0 | 1.241 | 0.40638 | -3.98177 | 0.9439 | 0.052256 | -0.011388 | 0.00086866 | -2.2491e-05 | 1 | -0.002438 | 0.0003103 | -1.246e-05 | 2.112e-07 | -1.359e-09 | 3 | 1 | -3.56 | -0.075 | 0.991 | 0.009 | 4.65 | 3.3 | 1.097 | -0.097
BP Solar BP585 | 2002 (E) | 0.646 | c-Si | 36 | 1 | 5 | 22.1 | 4.72 | 18 | 0.00047 | -8e-05 | 0.996 | 0.004 | -0.088 | 0 | -0.092 | 0 | 1.24 | 0.40638 | -3.98177 | 0.9439 | 0.052256 | -0.011388 | 0.00086866 | -2.2491e-05 | 1 | -0.002438 | 0.0003103 | -1.246e-05 | 2.112e-07 | -1.359e-09 | 3 | 1 | -3.56 | -0.075 | 0.991 | 0.009 | 4.95 | 3.5 | 1.097 | -0.097
Kyocera Solar KC150 | 2002 (E) | 1.277 | mc-Si | 48 | 1 | 7.26 | 28.5 | 6.67 | 22.5 | 0.00042 | -0.0004 | 1.006 | -0.006 | -0.112 | 0 | -0.116 | 0 | 1.217 | -0.06999 | -7.84779 | 0.9269 | 0.067604 | -0.014216 | 0.0011039 | -2.9209e-05 | 1 | -0.002438 | 0.0003103 | -1.246e-05 | 2.112e-07 | -1.359e-09 | 3 | 1 | -3.56 | -0.075 | 0.995 | 0.005 | 7.16 | 4.7 | 1.155 | -0.155
Sanyo HIP-6751B | 2002 (E) | 1.148 | HIT-Si | 96 | 1 | 3.63 | 64.9 | 3.25 | 51.4 | 0.000286 | -0.00015 | 0.996 | 0.004 | -0.195 | 0 | -0.164 | 0 | 1.17 | 0.012965 | -9.842688 | 0.921 | 0.068943 | -0.012233 | 0.0010257 | -3.1945e-05 | 1 | -0.002438 | 0.0003103 | -1.246e-05 | 2.112e-07 | -1.359e-09 | 3 | 1 | -3.62 | -0.075 | 0.994 | 0.006 | 3.57 | 2.3 | 1.092 | -0.092
Sanyo HIP-HO97 | 2002 (E) | 1.148 | HIT-Si | 96 | 1 | 3.64 | 65.7 | 3.31 | 52.9 | 0.00044 | -4e-05 | 0.947 | 0.053 | -0.187 | 0 | -0.164 | 0 | 1.332 | -0.56183 | -19.1594 | 0.921 | 0.068943 | -0.012233 | 0.0010257 | -3.1945e-05 | 1 | -0.002438 | 0.0003103 | -1.246e-05 | 2.112e-07 | -1.359e-09 | 3 | 1 | -3.62 | -0.075 | 0.989 | 0.011 | 3.52 | 2.44 | 1.069 | -0.069
Schott Solar SAPC 165 | 2002 (E) | 1.301 | mc-Si | 72 | 1 | 5.46 | 43.1 | 4.77 | 34.6 | 0.00079 | -1e-05 | 0.988 | 0.012 | -0.171 | 0 | -0.178 | 0 | 1.486 | 0.20456 | -5.4788 | 0.938 | 0.052543 | -0.0083131 | 0.00057776 | -1.537e-05 | 1 | -0.002438 | 0.0003103 | -1.246e-05 | 2.112e-07 | -1.359e-09 | 3 | 1 | -3.56 | -0.075 | 0.983 | 0.017 | 5.37 | 3.39 | 1.107 | -0.107
Sharp ND-L3E1U | 2002 (E) | 0.992 | mc-Si | 36 | 1 | 8.12 | 21.3 | 7.16 | 17.2 | 0.00058 | -6.1e-06 | 0.9773 | 0.0227 | -0.0815 | 0 | -0.085 | 0 | 1.384 | -0.387238 | -9.5542 | 0.921940714 | 0.070891738 | -0.01427241 | 0.001170898 | -3.3705e-05 | 1 | -0.002438 | 0.0003103 | -1.246e-05 | 2.112e-07 | -1.359e-09 | 3 | 1 | -3.537 | -0.0721 | 0.986 | 0.014 | 8 | 5.05 | 1.125 | -0.125
Sharp ND-Q0E2U | 2002 (E) | 1.31 | mc-Si | 48 | 1 | 8.04 | 28.4 | 7.02 | 22.8 | 0.00058 | -6.1e-06 | 0.989 | 0.011 | -0.1087 | 0 | -0.1134 | 0 | 1.384 | -0.387238 | -9.5542 | 0.921940714 | 0.070891738 | -0.01427241 | 0.001170898 | -3.3705e-05 | 1 | -0.002438 | 0.0003103 | -1.246e-05 | 2.112e-07 | -1.359e-09 | 3 | 1 | -3.537 | -0.0721 | 0.986 | 0.014 | 7.9 | 5.1 | 1.126 | -0.126
Sharp NE-80E1U | 2002 (E) | 0.636 | mc-Si | 36 | 1 | 5.31 | 21.3 | 4.67 | 17.1 | 0.00058 | -6.1e-06 | 0.989 | 0.011 | -0.0815 | 0 | -0.085 | 0 | 1.384 | -0.387238 | -9.5542 | 0.921940714 | 0.070891738 | -0.01427241 | 0.001170898 | -3.3705e-05 | 1 | -0.002438 | 0.0003103 | -1.246e-05 | 2.112e-07 | -1.359e-09 | 3 | 1 | -3.537 | -0.0721 | 0.986 | 0.014 | 5.2 | 3.4 | 1.126 | -0.126
Sharp NE-H120E1 | 2002 (E) | 0.96 | mc-Si | 54 | 1 | 5.3 | 32.3 | 4.67 | 25.7 | 0.0012 | 7e-05 | 1.016 | -0.016 | -0.122 | 0 | -0.127 | 0 | 1.384 | -0.387238 | -9.5542 | 0.921940714 | 0.070891738 | -0.01427241 | 0.001170898 | -3.3705e-05 | 1 | -0.002438 | 0.0003103 | -1.246e-05 | 2.112e-07 | -1.359e-09 | 3 | 1 | -3.537 | -0.0721 | 0.986 | 0.014 | 5.2 | 3.3 | 1.126 | -0.126
Sharp NE-K125U2 | 2002 (E) | 0.942 | mc-Si | 54 | 1 | 5.46 | 32.3 | 4.8 | 26 | 0.00058 | -6.1e-06 | 1.016 | -0.016 | -0.122 | 0 | -0.127 | 0 | 1.384 | -0.387238 | -9.5542 | 0.921940714 | 0.070891738 | -0.01427241 | 0.001170898 | -3.3705e-05 | 1 | -0.002438 | 0.0003103 | -1.246e-05 | 2.112e-07 | -1.359e-09 | 3 | 1 | -3.537 | -0.0721 | 0.986 | 0.014 | 5.4 | 3.4 | 1.126 | -0.126
Sharp NE-Q5E2U | 2002 (E) | 1.301 | mc-Si | 72 | 1 | 5.46 | 43.1 | 4.77 | 34.6 | 0.00058 | -6.1e-06 | 1.016 | -0.016 | -0.163 | 0 | -0.169 | 0 | 1.384 | -0.387238 | -9.5542 | 0.921940714 | 0.070891738 | -0.01427241 | 0.001170898 | -3.3705e-05 | 1 | -0.002438 | 0.0003103 | -1.246e-05 | 2.112e-07 | -1.359e-09 | 3 | 1 | -3.537 | -0.0721 | 0.986 | 0.014 | 5.4 | 3.35 | 1.126 | -0.126
Sharp NT-R5E1U | 2002 (E) | 1.301 | c-Si | 72 | 1 | 5.55 | 44.4 | 4.95 | 35.4 | 0.000351 | -0.000336 | 1.003 | -0.003 | -0.151 | 0 | -0.158 | 0 | 1.323 | 0.001 | -8.711 | 0.931498305 | 0.059748475 | -0.010672586 | 0.000798468 | -2.23567e-05 | 1 | -0.002438 | 0.0003103 | -1.246e-05 | 2.112e-07 | -1.359e-09 | 3 | 1 | -3.56 | -0.075 | 0.992 | 0.008 | 5.47 | 3.49 | 1.128 | -0.128
Shell Solar S105 | 2002 (E) | 1.037 | mc-Si | 54 | 1 | 4.5 | 31.8 | 4.12 | 25.5 | 0.00044 | -0.00014 | 0.989 | 0.011 | -0.115 | 0 | -0.115 | 0 | 1.37 | -0.117 | -11.082 | 0.921940714 | 0.070891738 | -0.01427241 | 0.001170898 | -3.3705e-05 | 1 | -0.002471445 | 0.00031462 | -1.263e-05 | 2.13952e-07 | -1.37403e-09 | 3 | 1 | -3.537 | -0.0721 | 0.9866 | 0.0134 | 4.42 | 2.92 | 1.1183 | -0.1183
Shell Solar S115 | 2002 (E) | 1.037 | mc-Si | 54 | 1 | 4.7 | 32.8 | 4.29 | 26.8 | 0.00044 | -0.00014 | 0.989 | 0.011 | -0.115 | 0 | -0.115 | 0 | 1.37 | -0.117 | -11.082 | 0.921940714 | 0.070891738 | -0.01427241 | 0.001170898 | -3.3705e-05 | 1 | -0.002471445 | 0.00031462 | -1.263e-05 | 2.13952e-07 | -1.37403e-09 | 3 | 1 | -3.537 | -0.0721 | 0.9866 | 0.0134 | 4.62 | 3.03 | 1.1183 | -0.1183
Shell Solar S25 | 2002 (E) | 0.247 | mc-Si | 36 | 1 | 1.5 | 21.4 | 1.42 | 16.5 | 0.00045 | -0.00014 | 0.989 | 0.011 | -0.076 | 0 | -0.076 | 0 | 1.37 | -0.117 | -11.082 | 0.921940714 | 0.070891738 | -0.01427241 | 0.001170898 | -3.3705e-05 | 1 | -0.002471445 | 0.00031462 | -1.263e-05 | 2.13952e-07 | -1.37403e-09 | 3 | 1 | -3.537 | -0.0721 | 0.9866 | 0.0134 | 1.47 | 1.02 | 1.1183 | -0.1183
Shell Solar SM46 | 2002 (E) | 0.356 | c-Si | 30 | 1 | 3.35 | 18 | 3.15 | 14.6 | 0.00045 | -0.00014 | 1.02 | -0.02 | -0.063 | 0 | -0.063 | 0 | 1.289 | 0.0044 | -7.5891 | 0.938 | 0.05423 | -0.0099 | 0.00073 | -1.91e-05 | 1 | -0.002438 | 0.00031 | -1.246e-05 | 2.112e-07 | -1.359e-09 | 3 | 1 | -3.56 | -0.075 | 0.998 | 0.002 | 3.3 | 2.25 | 1.122 | -0.122
Shell Solar SM50-H | 2002 (E) | 0.401 | c-Si | 33 | 1 | 3.4 | 19.8 | 3.15 | 15.9 | 0.00045 | -0.00014 | 1.02 | -0.02 | -0.07 | 0 | -0.07 | 0 | 1.289 | 0.0044 | -7.5891 | 0.938 | 0.05423 | -0.0099 | 0.00073 | -1.91e-05 | 1 | -0.002438 | 0.00031 | -1.246e-05 | 2.112e-07 | -1.359e-09 | 3 | 1 | -3.56 | -0.075 | 0.998 | 0.002 | 3.36 | 2.25 | 1.122 | -0.122
Shell Solar SM55 | 2002 (E) | 0.425 | c-Si | 36 | 1 | 3.45 | 21.7 | 3.15 | 17.4 | 0.00045 | -0.00014 | 1.02 | -0.02 | -0.076 | 0 | -0.076 | 0 | 1.289 | 0.0044 | -7.5891 | 0.938 | 0.05423 | -0.0099 | 0.00073 | -1.91e-05 | 1 | -0.002438 | 0.00031 | -1.246e-05 | 2.112e-07 | -1.359e-09 | 3 | 1 | -3.56 | -0.075 | 0.998 | 0.002 | 3.4 | 2.25 | 1.122 | -0.122
Shell Solar SP140 | 2002 (E) | 1.32 | c-Si | 72 | 1 | 4.7 | 42.8 | 4.24 | 33 | 7e-05 | -0.00055 | 1.002 | -0.002 | -0.174 | 0 | -0.178 | 0 | 1.289 | 0.0044 | -7.5891 | 0.938 | 0.05423 | -0.0099 | 0.00073 | -1.91e-05 | 1 | -0.002438 | 0.00031 | -1.246e-05 | 2.112e-07 | -1.359e-09 | 3 | 1 | -3.56 | -0.075 | 0.981 | 0.019 | 4.61 | 3.03 | 1.143 | -0.143
Shell Solar SP150 | 2002 (E) | 1.32 | c-Si | 72 | 1 | 4.8 | 43.4 | 4.41 | 34 | 7e-05 | -0.00055 | 1.002 | -0.002 | -0.174 | 0 | -0.178 | 0 | 1.289 | 0.0044 | -7.5891 | 0.938 | 0.05423 | -0.0099 | 0.00073 | -1.91e-05 | 1 | -0.002438 | 0.00031 | -1.246e-05 | 2.112e-07 | -1.359e-09 | 3 | 1 | -3.56 | -0.075 | 0.981 | 0.019 | 4.74 | 3.18 | 1.143 | -0.143
Shell Solar SP75 (12V) | 2002 (E) | 0.632 | c-Si | 36 | 1 | 4.8 | 21.7 | 4.4 | 17 | 0.00042 | -0.0002 | 1.021 | -0.021 | -0.076 | 0 | -0.078 | 0 | 1.279 | -0.1491 | -8.9585 | 0.938 | 0.05423 | -0.0099 | 0.00073 | -1.91e-05 | 1 | -0.002438 | 0.00031 | -1.246e-05 | 2.112e-07 | -1.359e-09 | 3 | 1 | -3.56 | -0.075 | 0.998 | 0.002 | 4.75 | 3.12 | 1.159 | -0.159
Siemens Solar SM46 | 2002 (E) | 0.356 | c-Si | 30 | 1 | 3.35 | 18 | 3.15 | 14.6 | 0.00045 | -0.00014 | 1.02 | -0.02 | -0.063 | 0 | -0.063 | 0 | 1.289 | 0.004416 | -7.5891 | 0.938 | 0.054228 | -0.0099032 | 0.00072969 | -1.9074e-05 | 1 | -0.002438 | 0.0003103 | -1.246e-05 | 2.112e-07 | -1.359e-09 | 3 | 1 | -3.56 | -0.075 | 0.998 | 0.002 | 3.3 | 2.25 | 1.122 | -0.122
Siemens Solar SM50-H | 2002 (E) | 0.401 | c-Si | 33 | 1 | 3.4 | 19.8 | 3.15 | 15.9 | 0.00045 | -0.00014 | 1.02 | -0.02 | -0.07 | 0 | -0.07 | 0 | 1.289 | 0.004416 | -7.5891 | 0.938 | 0.054228 | -0.0099032 | 0.00072969 | -1.9074e-05 | 1 | -0.002438 | 0.0003103 | -1.246e-05 | 2.112e-07 | -1.359e-09 | 3 | 1 | -3.56 | -0.075 | 0.998 | 0.002 | 3.36 | 2.25 | 1.122 | -0.122
Siemens Solar SM55 | 2002 (E) | 0.425 | c-Si | 36 | 1 | 3.45 | 21.7 | 3.15 | 17.4 | 0.00045 | -0.00014 | 1.02 | -0.02 | -0.076 | 0 | -0.076 | 0 | 1.289 | 0.004416 | -7.5891 | 0.938 | 0.054228 | -0.0099032 | 0.00072969 | -1.9074e-05 | 1 | -0.002438 | 0.0003103 | -1.246e-05 | 2.112e-07 | -1.359e-09 | 3 | 1 | -3.56 | -0.075 | 0.998 | 0.002 | 3.4 | 2.25 | 1.122 | -0.122
Siemens Solar SP140 | 2002 (E) | 1.32 | c-Si | 72 | 1 | 4.7 | 42.8 | 4.24 | 33 | 7e-05 | -0.000552 | 1.002 | -0.002 | -0.174 | 0 | -0.178 | 0 | 1.289 | 0.004416 | -7.5891 | 0.938 | 0.054228 | -0.0099032 | 0.00072969 | -1.9074e-05 | 1 | -0.002438 | 0.0003103 | -1.246e-05 | 2.112e-07 | -1.359e-09 | 3 | 1 | -3.56 | -0.075 | 0.981 | 0.019 | 4.61 | 3.03 | 1.143 | -0.143
Siemens Solar SP150 | 2002 (E) | 1.32 | c-Si | 72 | 1 | 4.8 | 43.4 | 4.41 | 34 | 7e-05 | -0.000552 | 1.002 | -0.002 | -0.174 | 0 | -0.178 | 0 | 1.289 | 0.004416 | -7.5891 | 0.938 | 0.054228 | -0.0099032 | 0.00072969 | -1.9074e-05 | 1 | -0.002438 | 0.0003103 | -1.246e-05 | 2.112e-07 | -1.359e-09 | 3 | 1 | -3.56 | -0.075 | 0.981 | 0.019 | 4.74 | 3.18 | 1.143 | -0.143
Siemens Solar SP75 (12V) | 2002 (E) | 0.632 | c-Si | 36 | 1 | 4.8 | 21.7 | 4.4 | 17 | 0.00042 | -0.0002 | 1.0206 | -0.0206 | -0.076 | 0 | -0.078 | 0 | 1.279 | -0.14909 | -8.95853 | 0.938 | 0.054228 | -0.0099032 | 0.00072969 | -1.9074e-05 | 1 | -0.002438 | 0.0003103 | -1.246e-05 | 2.112e-07 | -1.359e-09 | 3 | 1 | -3.56 | -0.075 | 0.998 | 0.002 | 4.75 | 3.12 | 1.159 | -0.159
BP Solar BP980 | 2001 (E) | 0.945 | CdTe | 57 | 1 | 3 | 45.2 | 2.48 | 32.3 | 0.00035 | 0.00033 | 0.963 | 0.037 | -0.152 | 0 | -0.125 | 0 | 2.2 | 0.04708 | -5.91999 | 0.9595 | 0.04319 | -0.012002 | 0.00066263 | -9.8617e-06 | 1 | -0.002438 | 0.0003103 | -1.246e-05 | 2.112e-07 | -1.359e-09 | 3 | 1 | -3.47 | -0.0594 | 0.983 | 0.017 | 2.78 | 1.74 | 1.09 | -0.09
BP Solar BP990 | 2001 (E) | 0.945 | CdTe | 57 | 1 | 3.03 | 46.4 | 2.59 | 34.8 | 0.00035 | 0.00033 | 0.963 | 0.037 | -0.152 | 0 | -0.125 | 0 | 2.2 | 0.04708 | -5.91999 | 0.9595 | 0.04319 | -0.012002 | 0.00066263 | -9.8617e-06 | 1 | -0.002438 | 0.0003103 | -1.246e-05 | 2.112e-07 | -1.359e-09 | 3 | 1 | -3.47 | -0.0594 | 0.983 | 0.017 | 2.84 | 1.89 | 1.09 | -0.09
First Solar FS-50 | 2001 (E) | 0.72 | CdTe | 116 | 1 | 1 | 90 | 0.77 | 65 | 0.0004 | 0.0004 | 1.073 | -0.073 | -0.187 | 0 | -0.17 | 0 | 1.3 | -1.25 | -18.544 | 0.9196 | 0.07164 | -0.01338 | 0.0009607 | -2.461e-05 | 1 | -0.002438 | 0.0003103 | -1.246e-05 | 2.112e-07 | -1.359e-09 | 3 | 1 | -3.47 | -0.0594 | 1.051 | -0.051 | 0.925 | 0.535 | 1.155 | -0.155
Photowatt PW1000 (100W/12V) | 2001 (E) | 0.898 | mc-Si | 36 | 2 | 6 | 21.6 | 5.8 | 17.2 | 0.00045 | -0.00015 | 0.965 | 0.035 | -0.085 | 0 | -0.086 | 0 | 1.489 | -0.4647 | -18.615 | 0.924 | 0.06971 | -0.01455 | 0.001221 | -3.566e-05 | 1 | -0.002438 | 0.0003103 | -1.246e-05 | 2.112e-07 | -1.359e-09 | 3 | 1 | -3.56 | -0.075 | 0.983 | 0.017 | 5.98 | 4.4 | 1.085 | -0.085
Photowatt PW1000 (100W/24V) | 2001 (E) | 0.898 | mc-Si | 72 | 1 | 3 | 43.2 | 2.9 | 34.4 | 0.00045 | -0.00015 | 0.965 | 0.035 | -0.171 | 0 | -0.172 | 0 | 1.489 | -0.4647 | -18.615 | 0.924 | 0.06971 | -0.01455 | 0.001221 | -3.566e-05 | 1 | -0.002438 | 0.0003103 | -1.246e-05 | 2.112e-07 | -1.359e-09 | 3 | 1 | -3.56 | -0.075 | 0.983 | 0.017 | 2.99 | 2.2 | 1.085 | -0.085
Photowatt PW1000 (105W/12V) | 2001 (E) | 0.898 | mc-Si | 36 | 2 | 6.3 | 21.6 | 6.1 | 17.3 | 0.00045 | -0.00015 | 0.965 | 0.035 | -0.085 | 0 | -0.086 | 0 | 1.489 | -0.4647 | -18.615 | 0.924 | 0.06971 | -0.01455 | 0.001221 | -3.566e-05 | 1 | -0.002438 | 0.0003103 | -1.246e-05 | 2.112e-07 | -1.359e-09 | 3 | 1 | -3.56 | -0.075 | 0.983 | 0.017 | 6.28 | 4.63 | 1.085 | -0.085
Photowatt PW1000 (105W/24V) | 2001 (E) | 0.898 | mc-Si | 72 | 1 | 3.15 | 43.2 | 3.05 | 34.6 | 0.00045 | -0.00015 | 0.965 | 0.035 | -0.171 | 0 | -0.172 | 0 | 1.489 | -0.4647 | -18.615 | 0.924 | 0.06971 | -0.01455 | 0.001221 | -3.566e-05 | 1 | -0.002438 | 0.0003103 | -1.246e-05 | 2.112e-07 | -1.359e-09 | 3 | 1 | -3.56 | -0.075 | 0.983 | 0.017 | 3.14 | 2.31 | 1.085 | -0.085
Photowatt PW1000 (90W/12V) | 2001 (E) | 0.898 | mc-Si | 36 | 2 | 5.6 | 21.5 | 5.4 | 16.8 | 0.00045 | -0.00015 | 0.965 | 0.035 | -0.085 | 0 | -0.086 | 0 | 1.489 | -0.4647 | -18.615 | 0.924 | 0.06971 | -0.01455 | 0.001221 | -3.566e-05 | 1 | -0.002438 | 0.0003103 | -1.246e-05 | 2.112e-07 | -1.359e-09 | 3 | 1 | -3.56 | -0.075 | 0.983 | 0.017 | 5.58 | 4.09 | 1.085 | -0.085
Photowatt PW1000 (90W/24V) | 2001 (E) | 0.898 | mc-Si | 72 | 1 | 2.8 | 43 | 2.7 | 33.6 | 0.00045 | -0.00015 | 0.965 | 0.035 | -0.171 | 0 | -0.172 | 0 | 1.489 | -0.4647 | -18.615 | 0.924 | 0.06971 | -0.01455 | 0.001221 | -3.566e-05 | 1 | -0.002438 | 0.0003103 | -1.246e-05 | 2.112e-07 | -1.359e-09 | 3 | 1 | -3.56 | -0.075 | 0.983 | 0.017 | 2.79 | 2.05 | 1.085 | -0.085
Photowatt PW1000 (95W/12V) | 2001 (E) | 0.898 | mc-Si | 36 | 2 | 5.8 | 21.6 | 5.6 | 17 | 0.00045 | -0.00015 | 0.965 | 0.035 | -0.085 | 0 | -0.086 | 0 | 1.489 | -0.4647 | -18.615 | 0.924 | 0.06971 | -0.01455 | 0.001221 | -3.566e-05 | 1 | -0.002438 | 0.0003103 | -1.246e-05 | 2.112e-07 | -1.359e-09 | 3 | 1 | -3.56 | -0.075 | 0.983 | 0.017 | 5.78 | 4.25 | 1.085 | -0.085
Photowatt PW1000 (95W/24V) | 2001 (E) | 0.898 | mc-Si | 72 | 1 | 2.91 | 43.2 | 2.8 | 34 | 0.00045 | -0.00015 | 0.965 | 0.035 | -0.171 | 0 | -0.172 | 0 | 1.489 | -0.4647 | -18.615 | 0.924 | 0.06971 | -0.01455 | 0.001221 | -3.566e-05 | 1 | -0.002438 | 0.0003103 | -1.246e-05 | 2.112e-07 | -1.359e-09 | 3 | 1 | -3.56 | -0.075 | 0.983 | 0.017 | 2.9 | 2.12 | 1.085 | -0.085
Shell Solar SP130 | 2001 (E) | 1.317 | c-Si | 72 | 1 | 4.5 | 42.8 | 3.95 | 33 | 0.00026 | -0.00052 | 1.021 | -0.021 | -0.17 | 0 | -0.17 | 0 | 1.289 | 0.0044 | -7.5891 | 0.938 | 0.05423 | -0.0099 | 0.00073 | -1.91e-05 | 1 | -0.002438 | 0.00031 | -1.246e-05 | 2.112e-07 | -1.359e-09 | 3 | 1 | -3.56 | -0.075 | 0.998 | 0.002 | 4.42 | 2.77 | 1.159 | -0.159
Shell Solar SP140 | 2001 (E) | 1.317 | c-Si | 72 | 1 | 4.7 | 42.8 | 4.25 | 33 | 0.00026 | -0.00052 | 1.021 | -0.021 | -0.17 | 0 | -0.17 | 0 | 1.289 | 0.0044 | -7.5891 | 0.938 | 0.05423 | -0.0099 | 0.00073 | -1.91e-05 | 1 | -0.002438 | 0.00031 | -1.246e-05 | 2.112e-07 | -1.359e-09 | 3 | 1 | -3.56 | -0.075 | 0.998 | 0.002 | 4.66 | 2.99 | 1.159 | -0.159
Shell Solar SP150 | 2001 (E) | 1.317 | c-Si | 72 | 1 | 4.8 | 43.4 | 4.4 | 34 | 0.00026 | -0.00052 | 1.021 | -0.021 | -0.17 | 0 | -0.17 | 0 | 1.289 | 0.0044 | -7.5891 | 0.938 | 0.05423 | -0.0099 | 0.00073 | -1.91e-05 | 1 | -0.002438 | 0.00031 | -1.246e-05 | 2.112e-07 | -1.359e-09 | 3 | 1 | -3.56 | -0.075 | 0.998 | 0.002 | 4.75 | 3.14 | 1.159 | -0.159
Shell Solar SP65 (12V) | 2001 (E) | 0.632 | c-Si | 36 | 1 | 4.5 | 21.4 | 3.95 | 16.5 | 0.00026 | -0.00052 | 1.021 | -0.021 | -0.085 | 0 | -0.085 | 0 | 1.279 | -0.1491 | -8.9585 | 0.938 | 0.05423 | -0.0099 | 0.00073 | -1.91e-05 | 1 | -0.002438 | 0.00031 | -1.246e-05 | 2.112e-07 | -1.359e-09 | 3 | 1 | -3.56 | -0.075 | 0.998 | 0.002 | 4.41 | 2.8 | 1.159 | -0.159
Siemens Solar SP130 | 2001 (E) | 1.317 | c-Si | 72 | 1 | 4.5 | 42.8 | 3.95 | 33 | 0.00026 | -0.00052 | 1.0206 | -0.0206 | -0.17 | 0 | -0.17 | 0 | 1.289 | 0.004416 | -7.5891 | 0.938 | 0.054228 | -0.0099032 | 0.00072969 | -1.9074e-05 | 1 | -0.002438 | 0.0003103 | -1.246e-05 | 2.112e-07 | -1.359e-09 | 3 | 1 | -3.56 | -0.075 | 0.998 | 0.002 | 4.42 | 2.77 | 1.159 | -0.159
Siemens Solar SP140 | 2001 (E) | 1.317 | c-Si | 72 | 1 | 4.7 | 42.8 | 4.25 | 33 | 0.00026 | -0.00052 | 1.0206 | -0.0206 | -0.17 | 0 | -0.17 | 0 | 1.289 | 0.004416 | -7.5891 | 0.938 | 0.054228 | -0.0099032 | 0.00072969 | -1.9074e-05 | 1 | -0.002438 | 0.0003103 | -1.246e-05 | 2.112e-07 | -1.359e-09 | 3 | 1 | -3.56 | -0.075 | 0.998 | 0.002 | 4.66 | 2.99 | 1.159 | -0.159
Siemens Solar SP150 | 2001 (E) | 1.317 | c-Si | 72 | 1 | 4.8 | 43.4 | 4.4 | 34 | 0.00026 | -0.00052 | 1.0206 | -0.0206 | -0.17 | 0 | -0.17 | 0 | 1.289 | 0.004416 | -7.5891 | 0.938 | 0.054228 | -0.0099032 | 0.00072969 | -1.9074e-05 | 1 | -0.002438 | 0.0003103 | -1.246e-05 | 2.112e-07 | -1.359e-09 | 3 | 1 | -3.56 | -0.075 | 0.998 | 0.002 | 4.75 | 3.14 | 1.159 | -0.159
Siemens Solar SP65 (12V) | 2001 (E) | 0.632 | c-Si | 36 | 1 | 4.5 | 21.4 | 3.95 | 16.5 | 0.00026 | -0.00052 | 1.0206 | -0.0206 | -0.085 | 0 | -0.085 | 0 | 1.279 | -0.14909 | -8.95853 | 0.938 | 0.054228 | -0.0099032 | 0.00072969 | -1.9074e-05 | 1 | -0.002438 | 0.0003103 | -1.246e-05 | 2.112e-07 | -1.359e-09 | 3 | 1 | -3.56 | -0.075 | 0.998 | 0.002 | 4.41 | 2.8 | 1.159 | -0.159
AstroPower AP-100 | 2000 (E) | 0.974 | c-Si | 36 | 1 | 7.2 | 20.1 | 6.2 | 16.1 | 0.00033 | -0.00042 | 0.997 | 0.003 | -0.084 | 0 | -0.084 | 0 | 1.404 | -0.17754 | -11.06521 | 0.918 | 0.068713 | -0.010438 | 0.00072504 | -2.0182e-05 | 1 | -0.002438 | 0.0003103 | -1.246e-05 | 2.112e-07 | -1.359e-09 | 3 | 1 | -3.56 | -0.075 | 0.984 | 0.016 | 7 | 4.32 | 1.123 | -0.123
AstroPower AP-50 | 2000 (E) | 0.567 | c-Si | 40 | 1 | 3.3 | 21.5 | 3 | 16.7 | 0.00033 | -0.00042 | 0.997 | 0.003 | -0.093 | 0 | -0.093 | 0 | 1.404 | -0.17754 | -11.06521 | 0.918 | 0.068713 | -0.010438 | 0.00072504 | -2.0182e-05 | 1 | -0.002438 | 0.0003103 | -1.246e-05 | 2.112e-07 | -1.359e-09 | 3 | 1 | -3.56 | -0.075 | 0.984 | 0.016 | 3.25 | 2.15 | 1.123 | -0.123
BP Solar BP2140S | 2000 (E) | 1.26 | c-Si | 72 | 1 | 4.48 | 42.8 | 4.16 | 34 | 0.0004 | -0.0005 | 0.991 | 0.009 | -0.17 | 0 | -0.17 | 0 | 1.38 | 0.091575 | -8.79359 | 0.9408 | 0.054204 | -0.011043 | 0.00080875 | -2.097e-05 | 1 | -0.002438 | 0.0003103 | -1.246e-05 | 2.112e-07 | -1.359e-09 | 3 | 1 | -3.56 | -0.075 | 0.993 | 0.007 | 4.41 | 3 | 1.105 | -0.105
BP Solar BP2150S | 2000 (E) | 1.26 | c-Si | 72 | 1 | 4.75 | 42.8 | 4.45 | 34 | 0.0004 | -0.0005 | 0.991 | 0.009 | -0.17 | 0 | -0.17 | 0 | 1.38 | 0.091575 | -8.79359 | 0.9408 | 0.054204 | -0.011043 | 0.00080875 | -2.097e-05 | 1 | -0.002438 | 0.0003103 | -1.246e-05 | 2.112e-07 | -1.359e-09 | 3 | 1 | -3.56 | -0.075 | 0.993 | 0.007 | 4.71 | 3.2 | 1.105 | -0.105
BP Solar BP270 | 2000 (E) | 0.63 | c-Si | 36 | 1 | 4.48 | 21.4 | 4.16 | 17 | 0.0004 | -0.0005 | 0.991 | 0.009 | -0.085 | 0 | -0.085 | 0 | 1.38 | 0.091575 | -8.79359 | 0.9408 | 0.054204 | -0.011043 | 0.00080875 | -2.097e-05 | 1 | -0.002438 | 0.0003103 | -1.246e-05 | 2.112e-07 | -1.359e-09 | 3 | 1 | -3.56 | -0.075 | 0.993 | 0.007 | 4.4 | 3.02 | 1.105 | -0.105
BP Solar BP275 | 2000 (E) | 0.63 | c-Si | 36 | 1 | 4.75 | 21.4 | 4.45 | 17 | 0.0004 | -0.0005 | 0.991 | 0.009 | -0.085 | 0 | -0.085 | 0 | 1.38 | 0.091575 | -8.79359 | 0.9408 | 0.054204 | -0.011043 | 0.00080875 | -2.097e-05 | 1 | -0.002438 | 0.0003103 | -1.246e-05 | 2.112e-07 | -1.359e-09 | 3 | 1 | -3.56 | -0.075 | 0.993 | 0.007 | 4.7 | 3.22 | 1.105 | -0.105
BP Solar BP5130 | 2000 (E) | 1.09 | c-Si | 60 | 1 | 4.8 | 36.3 | 4.5 | 29.8 | 8e-05 | -0.0005 | 0.991 | 0.009 | -0.156 | 0 | -0.158 | 0 | 1.38 | 0.091575 | -8.79359 | 0.9408 | 0.054204 | -0.011043 | 0.00080875 | -2.097e-05 | 1 | -0.002438 | 0.0003103 | -1.246e-05 | 2.112e-07 | -1.359e-09 | 3 | 1 | -3.56 | -0.075 | 0.993 | 0.007 | 4.76 | 3.22 | 1.105 | -0.105
BP Solar BP580 | 2000 (E) | 0.63 | c-Si | 36 | 1 | 4.7 | 22 | 4.44 | 18 | 8e-05 | -0.0005 | 0.991 | 0.009 | -0.094 | 0 | -0.095 | 0 | 1.38 | 0.091575 | -8.79359 | 0.9408 | 0.054204 | -0.011043 | 0.00080875 | -2.097e-05 | 1 | -0.002438 | 0.0003103 | -1.246e-05 | 2.112e-07 | -1.359e-09 | 3 | 1 | -3.56 | -0.075 | 0.993 | 0.007 | 4.67 | 3.21 | 1.105 | -0.105
BP Solar BP585 | 2000 (E) | 0.63 | c-Si | 36 | 1 | 5 | 22 | 4.7 | 18 | 8e-05 | -0.0005 | 0.991 | 0.009 | -0.094 | 0 | -0.095 | 0 | 1.38 | 0.091575 | -8.79359 | 0.9408 | 0.054204 | -0.011043 | 0.00080875 | -2.097e-05 | 1 | -0.002438 | 0.0003103 | -1.246e-05 | 2.112e-07 | -1.359e-09 | 3 | 1 | -3.56 | -0.075 | 0.993 | 0.007 | 4.95 | 3.4 | 1.105 | -0.105
Photowatt PWX100 | 2000 (E) | 0.152 | mc-Si | 36 | 1 | 0.71 | 21.6 | 0.65 | 17 | 0.00062 | 9.7e-05 | 0.994 | 0.006 | -0.0785 | 0 | -0.0791 | 0 | 1.27 | -0.1593 | -12.3925 | 0.924 | 0.06971 | -0.01455 | 0.001221 | -3.566e-05 | 1 | -0.002438 | 0.0003103 | -1.246e-05 | 2.112e-07 | -1.359e-09 | 3 | 1 | -3.47 | -0.0594 | 0.99 | 0.01 | 0.701 | 0.48 | 1.133 | -0.133
Photowatt PWX200 | 2000 (E) | 0.266 | mc-Si | 36 | 1 | 1.4 | 20.2 | 1.28 | 16 | 0.00062 | 9.7e-05 | 0.994 | 0.006 | -0.0785 | 0 | -0.0791 | 0 | 1.27 | -0.1593 | -12.3925 | 0.924 | 0.06971 | -0.01455 | 0.001221 | -3.566e-05 | 1 | -0.002438 | 0.0003103 | -1.246e-05 | 2.112e-07 | -1.359e-09 | 3 | 1 | -3.47 | -0.0594 | 0.99 | 0.01 | 1.35 | 0.95 | 1.133 | -0.133
Photowatt PWX500 (42W) | 2000 (E) | 0.45 | mc-Si | 36 | 1 | 2.7 | 21.3 | 2.5 | 16.8 | 0.00062 | 9.7e-05 | 0.994 | 0.006 | -0.0785 | 0 | -0.0791 | 0 | 1.27 | -0.1593 | -12.3925 | 0.924 | 0.06971 | -0.01455 | 0.001221 | -3.566e-05 | 1 | -0.002438 | 0.0003103 | -1.246e-05 | 2.112e-07 | -1.359e-09 | 3 | 1 | -3.47 | -0.0594 | 0.99 | 0.01 | 2.64 | 1.86 | 1.133 | -0.133
Photowatt PWX500 (47W) | 2000 (E) | 0.45 | mc-Si | 36 | 1 | 3.1 | 21.6 | 2.8 | 17 | 0.00062 | 9.7e-05 | 0.994 | 0.006 | -0.0785 | 0 | -0.0791 | 0 | 1.27 | -0.1593 | -12.3925 | 0.924 | 0.06971 | -0.01455 | 0.001221 | -3.566e-05 | 1 | -0.002438 | 0.0003103 | -1.246e-05 | 2.112e-07 | -1.359e-09 | 3 | 1 | -3.47 | -0.0594 | 0.99 | 0.01 | 3.05 | 1.99 | 1.133 | -0.133
Photowatt PWX500 (52W) | 2000 (E) | 0.45 | mc-Si | 36 | 1 | 3.3 | 21.9 | 3 | 17.3 | 0.00062 | 9.7e-05 | 0.994 | 0.006 | -0.0785 | 0 | -0.0791 | 0 | 1.27 | -0.1593 | -12.3925 | 0.924 | 0.06971 | -0.01455 | 0.001221 | -3.566e-05 | 1 | -0.002438 | 0.0003103 | -1.246e-05 | 2.112e-07 | -1.359e-09 | 3 | 1 | -3.47 | -0.0594 | 0.99 | 0.01 | 3.25 | 2.15 | 1.133 | -0.133
Photowatt PWX750 (70W) | 2000 (E) | 0.707 | mc-Si | 36 | 1 | 4.5 | 21.3 | 4.2 | 16.7 | 0.00062 | 9.7e-05 | 0.994 | 0.006 | -0.0785 | 0 | -0.0791 | 0 | 1.27 | -0.1593 | -12.3925 | 0.924 | 0.06971 | -0.01455 | 0.001221 | -3.566e-05 | 1 | -0.002438 | 0.0003103 | -1.246e-05 | 2.112e-07 | -1.359e-09 | 3 | 1 | -3.47 | -0.0594 | 0.99 | 0.01 | 4.42 | 3.14 | 1.133 | -0.133
Photowatt PWX750 (75W) | 2000 (E) | 0.707 | mc-Si | 36 | 1 | 4.7 | 21.6 | 4.4 | 17 | 0.00062 | 9.7e-05 | 0.994 | 0.006 | -0.0785 | 0 | -0.0791 | 0 | 1.27 | -0.1593 | -12.3925 | 0.924 | 0.06971 | -0.01455 | 0.001221 | -3.566e-05 | 1 | -0.002438 | 0.0003103 | -1.246e-05 | 2.112e-07 | -1.359e-09 | 3 | 1 | -3.47 | -0.0594 | 0.99 | 0.01 | 4.67 | 3.21 | 1.133 | -0.133
Photowatt PWX750 (80W) | 2000 (E) | 0.707 | mc-Si | 36 | 1 | 5 | 21.9 | 4.6 | 17.3 | 0.00062 | 9.7e-05 | 0.994 | 0.006 | -0.0785 | 0 | -0.0791 | 0 | 1.27 | -0.1593 | -12.3925 | 0.924 | 0.06971 | -0.01455 | 0.001221 | -3.566e-05 | 1 | -0.002438 | 0.0003103 | -1.246e-05 | 2.112e-07 | -1.359e-09 | 3 | 1 | -3.47 | -0.0594 | 0.99 | 0.01 | 4.91 | 3.36 | 1.133 | -0.133
Solarex MSX-110 | 2000 (E) | 1.098 | mc-Si | 72 | 1 | 3.69 | 41.2 | 3.34 | 32.9 | 0.000512 | -0.000148 | 0.991 | 0.009 | -0.162 | 0 | -0.164 | 0 | 1.34 | 0.12239 | -7.07424 | 0.913 | 0.079168 | -0.015975 | 0.0013057 | -3.7247e-05 | 1 | -0.002438 | 0.0003103 | -1.246e-05 | 2.112e-07 | -1.359e-09 | 3 | 1 | -3.56 | -0.075 | 0.9856 | 0.0144 | 3.59 | 2.41 | 1.116 | -0.116
Solarex MSX-120 | 2000 (E) | 1.098 | mc-Si | 72 | 1 | 3.87 | 42.1 | 3.56 | 33.7 | 0.000512 | -0.000148 | 0.991 | 0.009 | -0.162 | 0 | -0.164 | 0 | 1.34 | 0.12239 | -7.07424 | 0.913 | 0.079168 | -0.015975 | 0.0013057 | -3.7247e-05 | 1 | -0.002438 | 0.0003103 | -1.246e-05 | 2.112e-07 | -1.359e-09 | 3 | 1 | -3.56 | -0.075 | 0.9856 | 0.0144 | 3.76 | 2.64 | 1.116 | -0.116
Solarex MSX-240 | 2000 (E) | 2.12 | mc-Si | 144 | 1 | 3.8 | 84.2 | 3.5 | 68.4 | 0.000512 | -0.000148 | 0.991 | 0.009 | -0.324 | 0 | -0.328 | 0 | 1.34 | 0.12239 | -7.07424 | 0.913 | 0.079168 | -0.015975 | 0.0013057 | -3.7247e-05 | 1 | -0.002438 | 0.0003103 | -1.246e-05 | 2.112e-07 | -1.359e-09 | 3 | 1 | -3.56 | -0.075 | 0.9856 | 0.0144 | 3.72 | 2.53 | 1.116 | -0.116
AstroPower AP-110 | 1999 (E) | 0.974 | c-Si | 36 | 1 | 7.5 | 20.7 | 6.6 | 16.7 | 0.00033 | -0.00042 | 0.997 | 0.003 | -0.084 | 0 | -0.084 | 0 | 1.404 | -0.17754 | -11.06521 | 0.918 | 0.068713 | -0.010438 | 0.00072504 | -2.0182e-05 | 1 | -0.002438 | 0.0003103 | -1.246e-05 | 2.112e-07 | -1.359e-09 | 3 | 1 | -3.56 | -0.075 | 0.984 | 0.016 | 7.3 | 4.6 | 1.123 | -0.123
AstroPower AP-120 | 1999 (E) | 0.974 | c-Si | 36 | 1 | 7.7 | 21 | 7.1 | 16.9 | 0.00032 | -0.00047 | 0.997 | 0.003 | -0.084 | 0 | -0.084 | 0 | 1.404 | -0.17754 | -11.06521 | 0.918 | 0.068713 | -0.010438 | 0.00072504 | -2.0182e-05 | 1 | -0.002438 | 0.0003103 | -1.246e-05 | 2.112e-07 | -1.359e-09 | 3 | 1 | -3.56 | -0.075 | 0.984 | 0.016 | 7.65 | 5 | 1.123 | -0.123
AstroPower AP-65 | 1999 (E) | 0.631 | c-Si | 36 | 1 | 4.6 | 20.5 | 4 | 16.3 | 7.7e-05 | -0.00086 | 0.997 | 0.003 | -0.085 | 0 | -0.083 | 0 | 1.404 | -0.17754 | -11.06521 | 0.918 | 0.068713 | -0.010438 | 0.00072504 | -2.0182e-05 | 1 | -0.002438 | 0.0003103 | -1.246e-05 | 2.112e-07 | -1.359e-09 | 3 | 1 | -3.56 | -0.075 | 0.984 | 0.016 | 4.47 | 2.78 | 1.123 | -0.123
AstroPower APX-45 | 1999 (E) | 0.566 | Si-Film | 40 | 1 | 2.9 | 21.9 | 2.6 | 17.3 | 0.00076 | 3e-05 | 0.952 | 0.048 | -0.096 | 0 | -0.094 | 0 | 1.6 | 0.090503 | -7.54082 | 0.928 | 0.073144 | -0.019427 | 0.0017513 | -5.1288e-05 | 1 | -0.002438 | 0.0003103 | -1.246e-05 | 2.112e-07 | -1.359e-09 | 3 | 1 | -3.56 | -0.075 | 0.967 | 0.033 | 2.86 | 1.75 | 1.12 | -0.12
AstroPower APX-90 | 1999 (E) | 1.078 | Si-Film | 40 | 1 | 5.8 | 21.9 | 5.2 | 17.3 | 0.00076 | 3e-05 | 0.952 | 0.048 | -0.096 | 0 | -0.094 | 0 | 1.6 | 0.090503 | -7.54082 | 0.928 | 0.073144 | -0.019427 | 0.0017513 | -5.1288e-05 | 1 | -0.002438 | 0.0003103 | -1.246e-05 | 2.112e-07 | -1.359e-09 | 3 | 1 | -3.56 | -0.075 | 0.967 | 0.033 | 5.71 | 3.55 | 1.12 | -0.12
Kyocera Solar KC120-1 | 1999 (E) | 0.929 | mc-Si | 36 | 1 | 7.45 | 21.5 | 7.1 | 16.9 | 0.0004 | -0.00014 | 1.01 | -0.01 | -0.0842 | 0 | -0.0869 | 0 | 1.36 | 0.02894 | -5.9791 | 0.924 | 0.06749 | -0.012549 | 0.0010049 | -2.8797e-05 | 1 | -0.002438 | 0.0003103 | -1.246e-05 | 2.112e-07 | -1.359e-09 | 3 | 1 | -3.56 | -0.075 | 0.987 | 0.013 | 7.35 | 5 | 1.155 | -0.155
Kyocera Solar KC60 | 1999 (E) | 0.489 | mc-Si | 36 | 1 | 3.73 | 21.5 | 3.55 | 16.9 | 0.000555 | -0.000142 | 1.006 | -0.006 | -0.0842 | 0 | -0.0869 | 0 | 1.37 | -0.117 | -11.082 | 0.921940714 | 0.070891738 | -0.01427241 | 0.001170898 | -3.3705e-05 | 1 | -0.002438 | 0.0003103 | -1.246e-05 | 2.112e-07 | -1.359e-09 | 3 | 1 | -3.56 | -0.075 | 0.987 | 0.013 | 3.68 | 2.5 | 1.155 | -0.155
Kyocera Solar KC80 | 1999 (E) | 0.636 | mc-Si | 36 | 1 | 4.97 | 21.5 | 4.73 | 16.9 | 0.000555 | -0.000142 | 1.006 | -0.006 | -0.0842 | 0 | -0.0869 | 0 | 1.37 | -0.117 | -11.082 | 0.921940714 | 0.070891738 | -0.01427241 | 0.001170898 | -3.3705e-05 | 1 | -0.002438 | 0.0003103 | -1.246e-05 | 2.112e-07 | -1.359e-09 | 3 | 1 | -3.56 | -0.075 | 0.9866 | 0.0134 | 4.88 | 3.35 | 1.155 | -0.155
Schott Solar ASE-100-ATF/17 (100) | 1999 (E) | 0.828 | EFG mc-Si | 36 | 2 | 6.4 | 21.1 | 5.8 | 17.2 | 0.00078 | 0.0001 | 0.997 | 0.003 | -0.076 | 0 | -0.079 | 0 | 1.29 | 0.208062 | -8.60848 | 0.936 | 0.053645 | -0.0079402 | 0.00052228 | -1.3142e-05 | 1 | -0.002438 | 0.0003103 | -1.246e-05 | 2.112e-07 | -1.359e-09 | 3 | 1 | -3.47 | -0.0594 | 0.983 | 0.017 | 6.32 | 4.12 | 1.131 | -0.131
Schott Solar ASE-100-ATF/17 (85) | 1999 (E) | 0.828 | EFG mc-Si | 36 | 2 | 5.6 | 20.7 | 5.1 | 16.8 | 0.00078 | 0.0001 | 0.997 | 0.003 | -0.076 | 0 | -0.079 | 0 | 1.29 | 0.208062 | -8.60848 | 0.936 | 0.053645 | -0.0079402 | 0.00052228 | -1.3142e-05 | 1 | -0.002438 | 0.0003103 | -1.246e-05 | 2.112e-07 | -1.359e-09 | 3 | 1 | -3.47 | -0.0594 | 0.983 | 0.017 | 5.53 | 3.65 | 1.131 | -0.131
Schott Solar ASE-100-ATF/17 (92) | 1999 (E) | 0.828 | EFG mc-Si | 36 | 2 | 6 | 20.8 | 5.4 | 17 | 0.00078 | 0.0001 | 0.997 | 0.003 | -0.076 | 0 | -0.079 | 0 | 1.29 | 0.208062 | -8.60848 | 0.936 | 0.053645 | -0.0079402 | 0.00052228 | -1.3142e-05 | 1 | -0.002438 | 0.0003103 | -1.246e-05 | 2.112e-07 | -1.359e-09 | 3 | 1 | -3.47 | -0.0594 | 0.983 | 0.017 | 5.93 | 3.86 | 1.131 | -0.131
Schott Solar ASE-100-ATF/34 (100) | 1999 (E) | 0.828 | EFG mc-Si | 72 | 1 | 3.2 | 42.2 | 2.9 | 34.4 | 0.00078 | 0.0001 | 0.997 | 0.003 | -0.152 | 0 | -0.158 | 0 | 1.29 | 0.208062 | -8.60848 | 0.936 | 0.053645 | -0.0079402 | 0.00052228 | -1.3142e-05 | 1 | -0.002438 | 0.0003103 | -1.246e-05 | 2.112e-07 | -1.359e-09 | 3 | 1 | -3.47 | -0.0594 | 0.983 | 0.017 | 3.16 | 2.06 | 1.131 | -0.131
Schott Solar ASE-100-ATF/34 (85) | 1999 (E) | 0.828 | EFG mc-Si | 36 | 2 | 2.8 | 41.4 | 2.5 | 33.6 | 0.00078 | 0.0001 | 0.997 | 0.003 | -0.076 | 0 | -0.079 | 0 | 1.29 | 0.208062 | -8.60848 | 0.936 | 0.053645 | -0.0079402 | 0.00052228 | -1.3142e-05 | 1 | -0.002438 | 0.0003103 | -1.246e-05 | 2.112e-07 | -1.359e-09 | 3 | 1 | -3.47 | -0.0594 | 0.983 | 0.017 | 2.76 | 1.78 | 1.131 | -0.131
Schott Solar ASE-100-ATF/34 (92) | 1999 (E) | 0.828 | EFG mc-Si | 72 | 1 | 3 | 41.6 | 2.7 | 34 | 0.00078 | 0.0001 | 0.997 | 0.003 | -0.152 | 0 | -0.158 | 0 | 1.29 | 0.208062 | -8.60848 | 0.936 | 0.053645 | -0.0079402 | 0.00052228 | -1.3142e-05 | 1 | -0.002438 | 0.0003103 | -1.246e-05 | 2.112e-07 | -1.359e-09 | 3 | 1 | -3.47 | -0.0594 | 0.983 | 0.017 | 2.96 | 1.92 | 1.131 | -0.131
Schott Solar ASE-300-DGF/17 (265) | 1999 (E) | 2.427 | EFG mc-Si | 36 | 6 | 17.3 | 20.7 | 15.8 | 16.8 | 0.00092 | 0.00036 | 0.994 | 0.006 | -0.0756 | 0 | -0.0793 | 0 | 1.288 | 0.006258 | -7.69008 | 0.936 | 0.053645 | -0.0079402 | 0.00052228 | -1.3142e-05 | 1 | -0.002438 | 0.0003103 | -1.246e-05 | 2.112e-07 | -1.359e-09 | 3 | 1 | -3.47 | -0.0594 | 0.9843 | 0.0157 | 17.1 | 11.3 | 1.127 | -0.127
Schott Solar ASE-300-DGF/17 (285) | 1999 (E) | 2.427 | EFG mc-Si | 36 | 6 | 18.4 | 20.8 | 16.8 | 17 | 0.00092 | 0.00036 | 0.994 | 0.006 | -0.0756 | 0 | -0.0793 | 0 | 1.288 | 0.006258 | -7.69008 | 0.936 | 0.053645 | -0.0079402 | 0.00052228 | -1.3142e-05 | 1 | -0.002438 | 0.0003103 | -1.246e-05 | 2.112e-07 | -1.359e-09 | 3 | 1 | -3.47 | -0.0594 | 0.9843 | 0.0157 | 18.2 | 12 | 1.127 | -0.127
Schott Solar ASE-300-DGF/17 (300) | 1999 (E) | 2.427 | EFG mc-Si | 36 | 6 | 19.1 | 21.1 | 17.4 | 17.2 | 0.00092 | 0.00036 | 0.994 | 0.006 | -0.0756 | 0 | -0.0793 | 0 | 1.288 | 0.006258 | -7.69008 | 0.936 | 0.053645 | -0.0079402 | 0.00052228 | -1.3142e-05 | 1 | -0.002438 | 0.0003103 | -1.246e-05 | 2.112e-07 | -1.359e-09 | 3 | 1 | -3.47 | -0.0594 | 0.9843 | 0.0157 | 18.9 | 12.5 | 1.127 | -0.127
Schott Solar ASE-300-DGF/50 (265) | 1999 (E) | 2.427 | EFG mc-Si | 108 | 2 | 5.8 | 62 | 5.3 | 50 | 0.00092 | 0.00036 | 0.994 | 0.006 | -0.227 | 0 | -0.238 | 0 | 1.288 | 0.006258 | -7.69008 | 0.936 | 0.053645 | -0.0079402 | 0.00052228 | -1.3142e-05 | 1 | -0.002438 | 0.0003103 | -1.246e-05 | 2.112e-07 | -1.359e-09 | 3 | 1 | -3.47 | -0.0594 | 0.9843 | 0.0157 | 5.7 | 3.8 | 1.127 | -0.127
Schott Solar ASE-300-DGF/50 (285) | 1999 (E) | 2.427 | EFG mc-Si | 108 | 2 | 6.2 | 62.5 | 5.6 | 50.5 | 0.00092 | 0.00036 | 0.994 | 0.006 | -0.227 | 0 | -0.238 | 0 | 1.288 | 0.006258 | -7.69008 | 0.936 | 0.053645 | -0.0079402 | 0.00052228 | -1.3142e-05 | 1 | -0.002438 | 0.0003103 | -1.246e-05 | 2.112e-07 | -1.359e-09 | 3 | 1 | -3.47 | -0.0594 | 0.9843 | 0.0157 | 6.13 | 4.02 | 1.127 | -0.127
Schott Solar ASE-300-DGF/50 (300) | 1999 (E) | 2.427 | EFG mc-Si | 108 | 2 | 6.5 | 63.3 | 5.9 | 51 | 0.00092 | 0.00036 | 0.994 | 0.006 | -0.227 | 0 | -0.238 | 0 | 1.288 | 0.006258 | -7.69008 | 0.936 | 0.053645 | -0.0079402 | 0.00052228 | -1.3142e-05 | 1 | -0.002438 | 0.0003103 | -1.246e-05 | 2.112e-07 | -1.359e-09 | 3 | 1 | -3.47 | -0.0594 | 0.9843 | 0.0157 | 6.43 | 4.24 | 1.127 | -0.127
Schott Solar ASE-50-ATF/17 (45) | 1999 (E) | 0.435 | EFG mc-Si | 36 | 1 | 2.9 | 20.7 | 2.65 | 17 | 0.00078 | 0.0001 | 0.997 | 0.003 | -0.076 | 0 | -0.079 | 0 | 1.29 | 0.208062 | -8.60848 | 0.936 | 0.053645 | -0.0079402 | 0.00052228 | -1.3142e-05 | 1 | -0.002438 | 0.0003103 | -1.246e-05 | 2.112e-07 | -1.359e-09 | 3 | 1 | -3.47 | -0.0594 | 0.983 | 0.017 | 2.86 | 1.85 | 1.131 | -0.131
Schott Solar ASE-50-ATF/17 (50) | 1999 (E) | 0.435 | EFG mc-Si | 36 | 1 | 3.2 | 21.1 | 2.9 | 17.2 | 0.00078 | 0.0001 | 0.997 | 0.003 | -0.076 | 0 | -0.079 | 0 | 1.29 | 0.208062 | -8.60848 | 0.936 | 0.053645 | -0.0079402 | 0.00052228 | -1.3142e-05 | 1 | -0.002438 | 0.0003103 | -1.246e-05 | 2.112e-07 | -1.359e-09 | 3 | 1 | -3.47 | -0.0594 | 0.983 | 0.017 | 3.16 | 2.04 | 1.131 | -0.131
Shell Solar SM10 | 1999 (E) | 0.119 | c-Si | 34 | 1 | 0.71 | 19.9 | 0.61 | 16.3 | 0.00055 | -8e-05 | 1.02 | -0.02 | -0.082 | 0 | -0.084 | 0 | 1.086 | 0.0882 | -8.434 | 0.938 | 0.05423 | -0.0099 | 0.00073 | -1.91e-05 | 1 | -0.002438 | 0.00031 | -1.246e-05 | 2.112e-07 | -1.359e-09 | 3 | 1 | -3.56 | -0.075 | 0.998 | 0.002 | 0.7 | 0.43 | 1.122 | -0.122
Shell Solar SM20 | 1999 (E) | 0.186 | c-Si | 30 | 1 | 1.6 | 18 | 1.38 | 14.5 | 0.00045 | -0.00014 | 1.02 | -0.02 | -0.063 | 0 | -0.063 | 0 | 1.289 | 0.0044 | -7.5891 | 0.938 | 0.05423 | -0.0099 | 0.00073 | -1.91e-05 | 1 | -0.002438 | 0.00031 | -1.246e-05 | 2.112e-07 | -1.359e-09 | 3 | 1 | -3.56 | -0.075 | 0.998 | 0.002 | 1.58 | 0.97 | 1.122 | -0.122
Shell Solar SM50 | 1999 (E) | 0.425 | c-Si | 36 | 1 | 3.4 | 21.4 | 3.05 | 16.6 | 0.00045 | -0.00014 | 1.02 | -0.02 | -0.087 | 0 | -0.089 | 0 | 1.289 | 0.0044 | -7.5891 | 0.938 | 0.05423 | -0.0099 | 0.00073 | -1.91e-05 | 1 | -0.002438 | 0.00031 | -1.246e-05 | 2.112e-07 | -1.359e-09 | 3 | 1 | -3.56 | -0.075 | 0.998 | 0.002 | 3.32 | 2.15 | 1.122 | -0.122
Shell Solar SM6 | 1999 (E) | 0.058 | c-Si | 33 | 1 | 0.42 | 19.5 | 0.39 | 15 | 0.00055 | -8e-05 | 1.02 | -0.02 | -0.08 | 0 | -0.082 | 0 | 1.289 | 0.0044 | -7.5891 | 0.938 | 0.05423 | -0.0099 | 0.00073 | -1.91e-05 | 1 | -0.002438 | 0.00031 | -1.246e-05 | 2.112e-07 | -1.359e-09 | 3 | 1 | -3.56 | -0.075 | 0.998 | 0.002 | 0.41 | 0.28 | 1.122 | -0.122
Shell Solar SP18 (12V) | 1999 (E) | 0.174 | c-Si | 36 | 1 | 1.2 | 21.7 | 1.1 | 17 | 0.00026 | -0.00052 | 1.021 | -0.021 | -0.085 | 0 | -0.085 | 0 | 1.279 | -0.1491 | -8.9585 | 0.938 | 0.05423 | -0.0099 | 0.00073 | -1.91e-05 | 1 | -0.002438 | 0.00031 | -1.246e-05 | 2.112e-07 | -1.359e-09 | 3 | 1 | -3.56 | -0.075 | 0.998 | 0.002 | 1.19 | 0.79 | 1.159 | -0.159
Shell Solar SP18 (6V) | 1999 (E) | 0.174 | c-Si | 18 | 2 | 2.4 | 10.9 | 2.1 | 8.5 | 0.00026 | -0.00052 | 1.021 | -0.021 | -0.043 | 0 | -0.043 | 0 | 1.279 | -0.1491 | -8.9585 | 0.938 | 0.05423 | -0.0099 | 0.00073 | -1.91e-05 | 1 | -0.002438 | 0.00031 | -1.246e-05 | 2.112e-07 | -1.359e-09 | 3 | 1 | -3.56 | -0.075 | 0.998 | 0.002 | 2.36 | 1.48 | 1.159 | -0.159
Shell Solar SP36 (12V) | 1999 (E) | 0.333 | c-Si | 36 | 1 | 2.4 | 21.7 | 2.1 | 17 | 0.00026 | -0.00052 | 1.021 | -0.021 | -0.085 | 0 | -0.085 | 0 | 1.279 | -0.1491 | -8.9585 | 0.938 | 0.05423 | -0.0099 | 0.00073 | -1.91e-05 | 1 | -0.002438 | 0.00031 | -1.246e-05 | 2.112e-07 | -1.359e-09 | 3 | 1 | -3.56 | -0.075 | 0.998 | 0.002 | 2.36 | 1.47 | 1.159 | -0.159
Shell Solar SP36 (6V) | 1999 (E) | 0.333 | c-Si | 18 | 2 | 4.8 | 10.9 | 4.2 | 8.5 | 0.00026 | -0.00052 | 1.021 | -0.021 | -0.043 | 0 | -0.043 | 0 | 1.279 | -0.1491 | -8.9585 | 0.938 | 0.05423 | -0.0099 | 0.00073 | -1.91e-05 | 1 | -0.002438 | 0.00031 | -1.246e-05 | 2.112e-07 | -1.359e-09 | 3 | 1 | -3.56 | -0.075 | 0.998 | 0.002 | 4.73 | 2.95 | 1.159 | -0.159
Shell Solar SP70 (12V) | 1999 (E) | 0.632 | c-Si | 36 | 1 | 4.7 | 21.4 | 4.25 | 16.5 | 0.00026 | -0.00052 | 1.021 | -0.021 | -0.085 | 0 | -0.085 | 0 | 1.279 | -0.1491 | -8.9585 | 0.938 | 0.05423 | -0.0099 | 0.00073 | -1.91e-05 | 1 | -0.002438 | 0.00031 | -1.246e-05 | 2.112e-07 | -1.359e-09 | 3 | 1 | -3.56 | -0.075 | 0.998 | 0.002 | 4.65 | 2.99 | 1.159 | -0.159
Shell Solar SP70 (6V) | 1999 (E) | 0.632 | c-Si | 18 | 2 | 9.4 | 10.7 | 8.5 | 8.25 | 0.00026 | -0.00052 | 1.021 | -0.021 | -0.043 | 0 | -0.043 | 0 | 1.279 | -0.1491 | -8.9585 | 0.938 | 0.05423 | -0.0099 | 0.00073 | -1.91e-05 | 1 | -0.002438 | 0.00031 | -1.246e-05 | 2.112e-07 | -1.359e-09 | 3 | 1 | -3.56 | -0.075 | 0.998 | 0.002 | 9.32 | 5.98 | 1.159 | -0.159
Shell Solar SR100 (12V) | 1999 (E) | 0.89 | c-Si | 36 | 1 | 6.3 | 22 | 5.6 | 17.7 | 0.00039 | -0.00021 | 0.987 | 0.013 | -0.079 | 0 | -0.079 | 0 | 1.415 | 0.041 | -6.7582 | 0.922 | 0.06865 | -0.01267 | 0.00113 | -4.03e-05 | 1 | -0.002438 | 0.00031 | -1.246e-05 | 2.112e-07 | -1.359e-09 | 3 | 1 | -3.56 | -0.075 | 0.991 | 0.009 | 6.22 | 3.85 | 1.142 | -0.142
Shell Solar SR100 (6V) | 1999 (E) | 0.89 | c-Si | 18 | 2 | 12.6 | 11 | 11.2 | 8.85 | 0.00039 | -0.00021 | 0.987 | 0.013 | -0.04 | 0 | -0.04 | 0 | 1.415 | 0.041 | -6.7582 | 0.922 | 0.06865 | -0.01267 | 0.00113 | -4.03e-05 | 1 | -0.002438 | 0.00031 | -1.246e-05 | 2.112e-07 | -1.359e-09 | 3 | 1 | -3.56 | -0.075 | 0.991 | 0.009 | 12.4 | 7.72 | 1.142 | -0.142
Shell Solar SR50 (12V) | 1999 (E) | 0.465 | c-Si | 36 | 1 | 3.2 | 21.6 | 2.95 | 17 | 0.00039 | -0.00021 | 0.987 | 0.013 | -0.079 | 0 | -0.079 | 0 | 1.415 | 0.041 | -6.7582 | 0.922 | 0.06865 | -0.01267 | 0.00113 | -4.03e-05 | 1 | -0.002438 | 0.00031 | -1.246e-05 | 2.112e-07 | -1.359e-09 | 3 | 1 | -3.56 | -0.075 | 0.991 | 0.009 | 3.15 | 2.11 | 1.142 | -0.142
Shell Solar SR50 (6V) | 1999 (E) | 0.465 | c-Si | 18 | 2 | 6.4 | 10.8 | 5.9 | 8.5 | 0.00039 | -0.00021 | 0.987 | 0.013 | -0.04 | 0 | -0.04 | 0 | 1.415 | 0.041 | -6.7582 | 0.922 | 0.06865 | -0.01267 | 0.00113 | -4.03e-05 | 1 | -0.002438 | 0.00031 | -1.246e-05 | 2.112e-07 | -1.359e-09 | 3 | 1 | -3.56 | -0.075 | 0.991 | 0.009 | 6.3 | 4.19 | 1.142 | -0.142
Shell Solar SR90 (12V) | 1999 (E) | 0.89 | c-Si | 36 | 1 | 6.1 | 21.6 | 5.4 | 17 | 0.00039 | -0.00021 | 0.987 | 0.013 | -0.079 | 0 | -0.079 | 0 | 1.415 | 0.041 | -6.7582 | 0.922 | 0.06865 | -0.01267 | 0.00113 | -4.03e-05 | 1 | -0.002438 | 0.00031 | -1.246e-05 | 2.112e-07 | -1.359e-09 | 3 | 1 | -3.56 | -0.075 | 0.991 | 0.009 | 6.01 | 3.8 | 1.142 | -0.142
Shell Solar SR90 (6V) | 1999 (E) | 0.89 | c-Si | 18 | 2 | 12.2 | 10.8 | 10.8 | 8.5 | 0.00039 | -0.00021 | 0.987 | 0.013 | -0.04 | 0 | -0.04 | 0 | 1.415 | 0.041 | -6.7582 | 0.922 | 0.06865 | -0.01267 | 0.00113 | -4.03e-05 | 1 | -0.002438 | 0.00031 | -1.246e-05 | 2.112e-07 | -1.359e-09 | 3 | 1 | -3.56 | -0.075 | 0.991 | 0.009 | 12 | 7.57 | 1.142 | -0.142
Shell Solar ST10 | 1999 (E) | 0.127 | CIS | 42 | 1 | 0.74 | 21 | 0.64 | 15.6 | -1e-05 | -0.00045 | 0.972 | 0.028 | -0.091 | 0 | -0.074 | 0 | 1.752 | 0.5088 | -2.954 | 0.921 | 0.07182 | -0.01462 | 0.00125 | -3.74e-05 | 1 | -0.002438 | 0.00031 | -1.246e-05 | 2.112e-07 | -1.359e-09 | 3 | 1 | -3.47 | -0.059 | 0.982 | 0.018 | 0.71 | 0.43 | 1.045 | -0.045
Shell Solar ST20 | 1999 (E) | 0.245 | CIS | 42 | 1 | 1.48 | 21 | 1.29 | 15.6 | -1e-05 | -0.00045 | 0.972 | 0.028 | -0.091 | 0 | -0.074 | 0 | 1.752 | 0.5088 | -2.954 | 0.921 | 0.07182 | -0.01462 | 0.00125 | -3.74e-05 | 1 | -0.002438 | 0.00031 | -1.246e-05 | 2.112e-07 | -1.359e-09 | 3 | 1 | -3.47 | -0.059 | 0.982 | 0.018 | 1.41 | 0.9 | 1.045 | -0.045
Shell Solar ST40 | 1999 (E) | 0.424 | CIS | 42 | 1 | 2.59 | 22.2 | 2.41 | 16.6 | -1e-05 | -0.00045 | 0.972 | 0.028 | -0.091 | 0 | -0.074 | 0 | 1.752 | 0.5088 | -2.954 | 0.921 | 0.07182 | -0.01462 | 0.00125 | -3.74e-05 | 1 | -0.002438 | 0.00031 | -1.246e-05 | 2.112e-07 | -1.359e-09 | 3 | 1 | -3.47 | -0.059 | 0.982 | 0.018 | 2.55 | 1.71 | 1.045 | -0.045
Shell Solar ST5 | 1999 (E) | 0.0676 | CIS | 42 | 1 | 0.37 | 21 | 0.32 | 15.6 | -1e-05 | -0.00041 | 0.972 | 0.028 | -0.091 | 0 | -0.074 | 0 | 1.752 | 0.5088 | -2.954 | 0.921 | 0.07182 | -0.01462 | 0.00125 | -3.74e-05 | 1 | -0.002438 | 0.00031 | -1.246e-05 | 2.112e-07 | -1.359e-09 | 3 | 1 | -3.47 | -0.059 | 0.982 | 0.018 | 0.36 | 0.22 | 1.045 | -0.045
Siemens Solar SM10 | 1999 (E) | 0.119 | c-Si | 34 | 1 | 0.71 | 19.9 | 0.61 | 16.3 | 0.00055 | -8e-05 | 1.02 | -0.02 | -0.0822 | 0 | -0.084 | 0 | 1.086 | 0.08818 | -8.434 | 0.938 | 0.054228 | -0.0099032 | 0.00072969 | -1.9074e-05 | 1 | -0.002438 | 0.0003103 | -1.246e-05 | 2.112e-07 | -1.359e-09 | 3 | 1 | -3.56 | -0.075 | 0.998 | 0.002 | 0.7 | 0.43 | 1.122 | -0.122
Siemens Solar SM20 | 1999 (E) | 0.186 | c-Si | 30 | 1 | 1.6 | 18 | 1.38 | 14.5 | 0.00045 | -0.00014 | 1.02 | -0.02 | -0.063 | 0 | -0.063 | 0 | 1.289 | 0.004416 | -7.5891 | 0.938 | 0.054228 | -0.0099032 | 0.00072969 | -1.9074e-05 | 1 | -0.002438 | 0.0003103 | -1.246e-05 | 2.112e-07 | -1.359e-09 | 3 | 1 | -3.56 | -0.075 | 0.998 | 0.002 | 1.58 | 0.97 | 1.122 | -0.122
Siemens Solar SM50 | 1999 (E) | 0.425 | c-Si | 36 | 1 | 3.4 | 21.4 | 3.05 | 16.6 | 0.00045 | -0.00014 | 1.02 | -0.02 | -0.087 | 0 | -0.089 | 0 | 1.289 | 0.004416 | -7.5891 | 0.938 | 0.054228 | -0.0099032 | 0.00072969 | -1.9074e-05 | 1 | -0.002438 | 0.0003103 | -1.246e-05 | 2.112e-07 | -1.359e-09 | 3 | 1 | -3.56 | -0.075 | 0.998 | 0.002 | 3.32 | 2.15 | 1.122 | -0.122
Siemens Solar SM6 | 1999 (E) | 0.058 | c-Si | 33 | 1 | 0.42 | 19.5 | 0.39 | 15 | 0.00055 | -8e-05 | 1.02 | -0.02 | -0.0798 | 0 | -0.0816 | 0 | 1.289 | 0.004416 | -7.5891 | 0.938 | 0.054228 | -0.0099032 | 0.00072969 | -1.9074e-05 | 1 | -0.002438 | 0.0003103 | -1.246e-05 | 2.112e-07 | -1.359e-09 | 3 | 1 | -3.56 | -0.075 | 0.998 | 0.002 | 0.412 | 0.28 | 1.122 | -0.122
Siemens Solar SP18 (12V) | 1999 (E) | 0.174 | c-Si | 36 | 1 | 1.2 | 21.7 | 1.1 | 17 | 0.00026 | -0.00052 | 1.0206 | -0.0206 | -0.085 | 0 | -0.085 | 0 | 1.279 | -0.14909 | -8.95853 | 0.938 | 0.054228 | -0.0099032 | 0.00072969 | -1.9074e-05 | 1 | -0.002438 | 0.0003103 | -1.246e-05 | 2.112e-07 | -1.359e-09 | 3 | 1 | -3.56 | -0.075 | 0.998 | 0.002 | 1.185 | 0.79 | 1.159 | -0.159
Siemens Solar SP18 (6V) | 1999 (E) | 0.174 | c-Si | 18 | 2 | 2.4 | 10.9 | 2.1 | 8.5 | 0.00026 | -0.00052 | 1.0206 | -0.0206 | -0.0425 | 0 | -0.0425 | 0 | 1.279 | -0.14909 | -8.95853 | 0.938 | 0.054228 | -0.0099032 | 0.00072969 | -1.9074e-05 | 1 | -0.002438 | 0.0003103 | -1.246e-05 | 2.112e-07 | -1.359e-09 | 3 | 1 | -3.56 | -0.075 | 0.998 | 0.002 | 2.36 | 1.48 | 1.159 | -0.159
Siemens Solar SP36 (12V) | 1999 (E) | 0.333 | c-Si | 36 | 1 | 2.4 | 21.7 | 2.1 | 17 | 0.00026 | -0.00052 | 1.0206 | -0.0206 | -0.085 | 0 | -0.085 | 0 | 1.279 | -0.14909 | -8.95853 | 0.938 | 0.054228 | -0.0099032 | 0.00072969 | -1.9074e-05 | 1 | -0.002438 | 0.0003103 | -1.246e-05 | 2.112e-07 | -1.359e-09 | 3 | 1 | -3.56 | -0.075 | 0.998 | 0.002 | 2.36 | 1.47 | 1.159 | -0.159
Siemens Solar SP36 (6V) | 1999 (E) | 0.333 | c-Si | 18 | 2 | 4.8 | 10.9 | 4.2 | 8.5 | 0.00026 | -0.00052 | 1.0206 | -0.0206 | -0.0425 | 0 | -0.0425 | 0 | 1.279 | -0.14909 | -8.95853 | 0.938 | 0.054228 | -0.0099032 | 0.00072969 | -1.9074e-05 | 1 | -0.002438 | 0.0003103 | -1.246e-05 | 2.112e-07 | -1.359e-09 | 3 | 1 | -3.56 | -0.075 | 0.998 | 0.002 | 4.73 | 2.95 | 1.159 | -0.159
Siemens Solar SP70 (12V) | 1999 (E) | 0.632 | c-Si | 36 | 1 | 4.7 | 21.4 | 4.25 | 16.5 | 0.00026 | -0.00052 | 1.0206 | -0.0206 | -0.085 | 0 | -0.085 | 0 | 1.279 | -0.14909 | -8.95853 | 0.938 | 0.054228 | -0.0099032 | 0.00072969 | -1.9074e-05 | 1 | -0.002438 | 0.0003103 | -1.246e-05 | 2.112e-07 | -1.359e-09 | 3 | 1 | -3.56 | -0.075 | 0.998 | 0.002 | 4.65 | 2.99 | 1.159 | -0.159
Siemens Solar SP70 (6V) | 1999 (E) | 0.632 | c-Si | 18 | 2 | 9.4 | 10.7 | 8.5 | 8.25 | 0.00026 | -0.00052 | 1.0206 | -0.0206 | -0.0425 | 0 | -0.0425 | 0 | 1.279 | -0.14909 | -8.95853 | 0.938 | 0.054228 | -0.0099032 | 0.00072969 | -1.9074e-05 | 1 | -0.002438 | 0.0003103 | -1.246e-05 | 2.112e-07 | -1.359e-09 | 3 | 1 | -3.56 | -0.075 | 0.998 | 0.002 | 9.32 | 5.98 | 1.159 | -0.159
Siemens Solar SR100 (12V) | 1999 (E) | 0.89 | c-Si | 36 | 1 | 6.3 | 22 | 5.6 | 17.7 | 0.00039 | -0.00021 | 0.987 | 0.013 | -0.079 | 0 | -0.079 | 0 | 1.415 | 0.04104 | -6.75822 | 0.922 | 0.06865 | -0.01267 | 0.001133 | -4.029e-05 | 1 | -0.002438 | 0.0003103 | -1.246e-05 | 2.112e-07 | -1.359e-09 | 3 | 1 | -3.56 | -0.075 | 0.991 | 0.009 | 6.22 | 3.85 | 1.142 | -0.142
Siemens Solar SR100 (6V) | 1999 (E) | 0.89 | c-Si | 18 | 2 | 12.6 | 11 | 11.2 | 8.85 | 0.00039 | -0.00021 | 0.987 | 0.013 | -0.0395 | 0 | -0.0395 | 0 | 1.415 | 0.04104 | -6.75822 | 0.922 | 0.06865 | -0.01267 | 0.001133 | -4.029e-05 | 1 | -0.002438 | 0.0003103 | -1.246e-05 | 2.112e-07 | -1.359e-09 | 3 | 1 | -3.56 | -0.075 | 0.991 | 0.009 | 12.4 | 7.72 | 1.142 | -0.142
Siemens Solar SR50 (12V) | 1999 (E) | 0.465 | c-Si | 36 | 1 | 3.2 | 21.6 | 2.95 | 17 | 0.00039 | -0.00021 | 0.987 | 0.013 | -0.079 | 0 | -0.079 | 0 | 1.415 | 0.04104 | -6.75822 | 0.922 | 0.06865 | -0.01267 | 0.001133 | -4.029e-05 | 1 | -0.002438 | 0.0003103 | -1.246e-05 | 2.112e-07 | -1.359e-09 | 3 | 1 | -3.56 | -0.075 | 0.991 | 0.009 | 3.15 | 2.11 | 1.142 | -0.142
Siemens Solar SR50 (6V) | 1999 (E) | 0.465 | c-Si | 18 | 2 | 6.4 | 10.8 | 5.9 | 8.5 | 0.00039 | -0.00021 | 0.987 | 0.013 | -0.0395 | 0 | -0.0395 | 0 | 1.415 | 0.04104 | -6.75822 | 0.922 | 0.06865 | -0.01267 | 0.001133 | -4.029e-05 | 1 | -0.002438 | 0.0003103 | -1.246e-05 | 2.112e-07 | -1.359e-09 | 3 | 1 | -3.56 | -0.075 | 0.991 | 0.009 | 6.3 | 4.19 | 1.142 | -0.142
Siemens Solar SR90 (12V) | 1999 (E) | 0.89 | c-Si | 36 | 1 | 6.1 | 21.6 | 5.4 | 17 | 0.00039 | -0.00021 | 0.987 | 0.013 | -0.079 | 0 | -0.079 | 0 | 1.415 | 0.04104 | -6.75822 | 0.922 | 0.06865 | -0.01267 | 0.001133 | -4.029e-05 | 1 | -0.002438 | 0.0003103 | -1.246e-05 | 2.112e-07 | -1.359e-09 | 3 | 1 | -3.56 | -0.075 | 0.991 | 0.009 | 6.01 | 3.8 | 1.142 | -0.142
Siemens Solar SR90 (6V) | 1999 (E) | 0.89 | c-Si | 18 | 2 | 12.2 | 10.8 | 10.8 | 8.5 | 0.00039 | -0.00021 | 0.987 | 0.013 | -0.0395 | 0 | -0.0395 | 0 | 1.415 | 0.04104 | -6.75822 | 0.922 | 0.06865 | -0.01267 | 0.001133 | -4.029e-05 | 1 | -0.002438 | 0.0003103 | -1.246e-05 | 2.112e-07 | -1.359e-09 | 3 | 1 | -3.56 | -0.075 | 0.991 | 0.009 | 12 | 7.57 | 1.142 | -0.142
Siemens Solar ST10 | 1999 (E) | 0.127 | CIS | 42 | 1 | 0.74 | 21 | 0.64 | 15.6 | -1.3e-05 | -0.00045 | 0.972 | 0.028 | -0.0906 | 0 | -0.0744 | 0 | 1.752 | 0.50877 | -2.954 | 0.921 | 0.071815 | -0.014619 | 0.00125 | -3.7406e-05 | 1 | -0.002438 | 0.0003103 | -1.246e-05 | 2.112e-07 | -1.359e-09 | 3 | 1 | -3.47 | -0.0594 | 0.982 | 0.018 | 0.71 | 0.434 | 1.045 | -0.045
Siemens Solar ST20 | 1999 (E) | 0.245 | CIS | 42 | 1 | 1.48 | 21 | 1.29 | 15.6 | -1.3e-05 | -0.00045 | 0.972 | 0.028 | -0.0906 | 0 | -0.0744 | 0 | 1.752 | 0.50877 | -2.954 | 0.921 | 0.071815 | -0.014619 | 0.00125 | -3.7406e-05 | 1 | -0.002438 | 0.0003103 | -1.246e-05 | 2.112e-07 | -1.359e-09 | 3 | 1 | -3.47 | -0.0594 | 0.982 | 0.018 | 1.405 | 0.899 | 1.045 | -0.045
Siemens Solar ST40 | 1999 (E) | 0.424 | CIS | 42 | 1 | 2.59 | 22.2 | 2.41 | 16.6 | -1.3e-05 | -0.00045 | 0.972 | 0.028 | -0.0906 | 0 | -0.0744 | 0 | 1.752 | 0.50877 | -2.954 | 0.921 | 0.071815 | -0.014619 | 0.00125 | -3.7406e-05 | 1 | -0.002438 | 0.0003103 | -1.246e-05 | 2.112e-07 | -1.359e-09 | 3 | 1 | -3.47 | -0.0594 | 0.982 | 0.018 | 2.55 | 1.71 | 1.045 | -0.045
Siemens Solar ST5 | 1999 (E) | 0.0676 | CIS | 42 | 1 | 0.37 | 21 | 0.32 | 15.6 | -5e-06 | -0.00041 | 0.972 | 0.028 | -0.0906 | 0 | -0.0744 | 0 | 1.752 | 0.50877 | -2.954 | 0.921 | 0.071815 | -0.014619 | 0.00125 | -3.7406e-05 | 1 | -0.002438 | 0.0003103 | -1.246e-05 | 2.112e-07 | -1.359e-09 | 3 | 1 | -3.47 | -0.0594 | 0.982 | 0.018 | 0.358 | 0.215 | 1.045 | -0.045
Solarex MST-43LV | 1999 (E) | 0.822 | 2-a-Si | 16 | 4 | 3.53 | 22.27 | 2.57 | 16.67 | 0.00066 | 0.00095 | 1.0227 | -0.0227 | -0.105 | 0 | -0.087 | 0 | 3.548 | -0.220307 | -4.05952 | 0.8937 | 0.14164 | -0.055389 | 0.0056131 | -0.000177 | 1 | -0.002438 | 0.0003103 | -1.246e-05 | 2.112e-07 | -1.359e-09 | 3 | 1 | -3.47 | -0.0594 | 1.0124 | -0.0124 | 3.21 | 1.77 | 1.1185 | -0.1185
Solarex MST-43MV | 1999 (E) | 0.822 | 2-a-Si | 71 | 1 | 0.787 | 101 | 0.616 | 71 | 0.00084 | 0.00147 | 1.0314 | -0.0314 | -0.46 | 0 | -0.332 | 0 | 3.443 | -0.008904 | -3.72523 | 0.93257 | 0.10675 | -0.048191 | 0.0049997 | -0.0001588 | 1 | -0.002438 | 0.0003103 | -1.246e-05 | 2.112e-07 | -1.359e-09 | 3 | 1 | -3.47 | -0.0594 | 1.0122 | -0.0122 | 0.722 | 0.416 | 1.0877 | -0.0877
Solarex MSX-120 | 1999 (E) | 1.098 | mc-Si | 72 | 1 | 3.8 | 42.6 | 3.5 | 34.2 | 0.000512 | -0.000148 | 0.991 | 0.009 | -0.1616 | 0 | -0.1644 | 0 | 1.34 | 0.12239 | -7.07424 | 0.913 | 0.079168 | -0.015975 | 0.0013057 | -3.7247e-05 | 1 | -0.002438 | 0.0003103 | -1.246e-05 | 2.112e-07 | -1.359e-09 | 3 | 1 | -3.56 | -0.075 | 0.9856 | 0.0144 | 3.69 | 2.61 | 1.116 | -0.116
Solarex MSX-60 | 1999 (E) | 0.556 | mc-Si | 36 | 1 | 3.8 | 21.1 | 3.5 | 17.1 | 0.000512 | -0.000148 | 0.991 | 0.009 | -0.0808 | 0 | -0.0822 | 0 | 1.34 | 0.12239 | -7.07424 | 0.913 | 0.079168 | -0.015975 | 0.0013057 | -3.7247e-05 | 1 | -0.002438 | 0.0003103 | -1.246e-05 | 2.112e-07 | -1.359e-09 | 3 | 1 | -3.56 | -0.075 | 0.9856 | 0.0144 | 3.71 | 2.56 | 1.116 | -0.116
Solarex MSX-64 | 1999 (E) | 0.556 | mc-Si | 36 | 1 | 4 | 21.3 | 3.66 | 17.5 | 0.000512 | -0.000148 | 0.991 | 0.009 | -0.0808 | 0 | -0.0822 | 0 | 1.34 | 0.12239 | -7.07424 | 0.913 | 0.079168 | -0.015975 | 0.0013057 | -3.7247e-05 | 1 | -0.002438 | 0.0003103 | -1.246e-05 | 2.112e-07 | -1.359e-09 | 3 | 1 | -3.56 | -0.075 | 0.9856 | 0.0144 | 3.92 | 2.61 | 1.116 | -0.116
Solarex MSX-77 | 1999 (E) | 0.732 | mc-Si | 36 | 1 | 5 | 21 | 4.56 | 16.9 | 0.000512 | -0.000148 | 0.991 | 0.009 | -0.0808 | 0 | -0.0822 | 0 | 1.34 | 0.12239 | -7.07424 | 0.913 | 0.079168 | -0.015975 | 0.0013057 | -3.7247e-05 | 1 | -0.002438 | 0.0003103 | -1.246e-05 | 2.112e-07 | -1.359e-09 | 3 | 1 | -3.56 | -0.075 | 0.9856 | 0.0144 | 4.88 | 3.29 | 1.116 | -0.116
Solarex MSX-83 | 1999 (E) | 0.732 | mc-Si | 36 | 1 | 5.27 | 21.2 | 4.85 | 17.1 | 0.000512 | -0.000148 | 0.991 | 0.009 | -0.0808 | 0 | -0.0822 | 0 | 1.34 | 0.12239 | -7.07424 | 0.913 | 0.079168 | -0.015975 | 0.0013057 | -3.7247e-05 | 1 | -0.002438 | 0.0003103 | -1.246e-05 | 2.112e-07 | -1.359e-09 | 3 | 1 | -3.56 | -0.075 | 0.9856 | 0.0144 | 5.135 | 3.558 | 1.116 | -0.116
Uni-Solar US-32 | 1997 (E) | 0.523 | 3-a-Si | 11 | 1 | 2.55 | 21.3 | 2.05 | 15.6 | 0.001 | 0.001 | 1.096 | -0.096 | -0.088 | 0 | -0.051 | 0 | 3.77 | -1.14162 | -2.89115 | 1.047 | 0.00082115 | -0.0259 | 0.0031736 | -0.00011026 | 1 | -0.00502 | 0.0005842 | -2.3e-05 | 3.826e-07 | -2.31e-09 | 3 | 1 | -3.581 | -0.113 | 1.044 | -0.044 | 2.36 | 1.45 | 1.13 | -0.13
Uni-Solar US-64 | 1997 (E) | 1.012 | 3-a-Si | 11 | 2 | 5.1 | 21.3 | 4.1 | 15.6 | 0.001 | 0.001 | 1.121 | -0.121 | -0.088 | 0 | -0.051 | 0 | 3.51 | -1.24058 | -3.91126 | 1.047 | 0.00082115 | -0.0259 | 0.0031736 | -0.00011026 | 1 | -0.00502 | 0.0005842 | -2.3e-05 | 3.826e-07 | -2.31e-09 | 3 | 1 | -3.581 | -0.113 | 1.059 | -0.059 | 4.73 | 2.87 | 1.159 | -0.159
Moser Baer MBPV 220 Module | 2010 | 1.648 | mc-Si | 60 | 1 | 7.722 | 36.407 | 7.211 | 28.893 | 0.000663 | -0.0001028 | 0.9946 | 0.0054 | -0.1243 | 0 | -0.131 | 0 | 1.227 | -0.098004 | -8.256169 | 0.9192 | 0.0764 | -0.0167 | 0.00135 | -3.4e-05 | 1 | -0.002438 | 0.0003103 | -1.246e-05 | 2.112e-07 | -1.359e-09 | 3 | 1 | -3.372 | -0.09907 | 0.9892 | 0.0108 | 7.7032 | 5.0221 | 1.1405 | -0.1405
Advent Solar Ventura 215 | 2009 | 1.646 | mc-Si | 60 | 1 | 8.49 | 35.92 | 7.74 | 27.92 | 0.00082 | -0.00013 | 1.015 | -0.015 | -0.135 | 0 | -0.136 | 0 | 1.373 | 0.0036 | -7.2509 | 0.9323 | 0.06526 | -0.01567 | 0.00193 | -9.81e-05 | 1 | -0.002438 | 0.00031 | -1.246e-05 | 2.112e-07 | -1.359e-09 | 3 | 1 | -3.47 | -0.087 | 0.989 | 0.012 | 8.49 | 5.45 | 1.137 | -0.137
BP Solar BP380J Module | 2009 | 0.6495 | mc-Si | 36 | 1 | 4.987 | 21.897 | 4.591 | 17.215 | 0.000426 | -0.000435 | 0.9989 | 0.0011 | -0.07819 | 0 | -0.08089 | 0 | 1.232 | -0.068829 | -7.988936 | 0.9224 | 0.07795 | -0.02043 | 0.002415 | -0.0001128 | 1 | -0.002438 | 0.0003103 | -1.246e-05 | 2.112e-07 | -1.359e-09 | 3 | 1 | -3.44 | -0.09701 | 0.9804 | 0.0196 | 4.9671 | 3.1708 | 1.1737 | -0.1737
First Solar FS-272 | 2009 | 0.72 | CdTe | 116 | 1 | 1.18 | 94.57 | 1.01 | 70.56 | 0.00046 | -0.00035 | 1.002 | -0.002 | -0.269 | 0 | -0.206 | 0 | 1.452 | -0.5279 | -9.615 | 0.9417 | 0.06516 | -0.02022 | 0.00219 | -9.07e-05 | 1 | -0.002438 | 0.00031 | -1.246e-05 | 2.112e-07 | -1.359e-09 | 3 | 1 | -3.47 | -0.059 | 1.005 | -0.005 | 1.14 | 0.69 | 1.112 | -0.112
Solar World SW175 Mono Sun Module | 2009 | 1.286 | c-Si | 72 | 1 | 5.143 | 44.623 | 4.805 | 36.071 | 0.000624 | -2.7e-05 | 1.0016 | -0.0016 | -0.1646 | 0 | -0.1722 | 0 | 1.274 | 0.236148 | -4.62278 | 0.9543 | 0.03574 | -0.003519 | -5.592e-05 | 1.569e-05 | 1 | -0.002438 | 0.0003103 | -1.246e-05 | 2.112e-07 | -1.359e-09 | 3 | 1 | -3.319 | -0.09116 | 0.9908 | 0.0092 | 5.1494 | 3.4661 | 1.1233 | -0.1233
SunPower 128-Cell Module | 2009 | 2.144 | c-Si | 128 | 1 | 5.859 | 87.235 | 5.467 | 72.739 | 0.000313 | -0.000308 | 1.0109 | -0.0109 | -0.2664 | 0 | -0.276 | 0 | 1.231 | 0.485904 | -2.188 | 0.9399 | 0.05849 | -0.01398 | 0.00158 | -6.83e-05 | 1 | -0.002438 | 0.0003103 | -1.246e-05 | 2.112e-07 | -1.359e-09 | 3 | 1 | -3.465 | -0.09549 | 0.9976 | 0.0024 | 5.8483 | 4.1329 | 1.0785 | -0.0785
SunPower SPR-305-WHT | 2009 | 1.631 | c-Si | 96 | 1 | 5.92 | 65.31 | 5.59 | 54.43 | 0.0004 | -0.00031 | 1.009 | -0.009 | -0.193 | 0 | -0.203 | 0 | 1.131 | 0.3802 | -3.716 | 0.9597 | 0.03217 | -0.00366 | 6e-05 | 5.4e-06 | 1 | -0.002438 | 0.00031 | -1.246e-05 | 2.112e-07 | -1.359e-09 | 3 | 1 | -3.62 | -0.075 | 0.988 | 0.012 | 5.97 | 4.21 | 1.093 | -0.093
Suntech STP200S-18/ub-1 Module | 2009 | 1.469 | mc-Si | 54 | 1 | 8.057 | 33.087 | 7.508 | 26.574 | 0.000861 | 0.000255 | 0.9974 | 0.0026 | -0.1125 | 0 | -0.1198 | 0 | 1.292 | 0.058375 | -7.842906 | 0.901 | 0.1017 | -0.02971 | 0.004013 | -0.000204 | 1 | -0.002438 | 0.0003103 | -1.246e-05 | 2.112e-07 | -1.359e-09 | 3 | 1 | -3.338 | -0.05679 | 0.9969 | 0.0031 | 8.0174 | 5.341 | 1.1308 | -0.1308
Yingli Solar YL230-29b Module | 2009 | 1.634 | mc-Si | 60 | 1 | 8.222 | 37.28 | 7.727 | 29.886 | 0.000746 | 0.000176 | 0.9993 | 0.0007 | -0.1294 | 0 | -0.137 | 0 | 1.263 | -0.058706 | -8.35334 | 0.9011 | 0.1021 | -0.02942 | 0.00397 | -0.0002105 | 1 | -0.002438 | 0.0003103 | -1.246e-05 | 2.112e-07 | -1.359e-09 | 3 | 1 | -3.348 | -0.09143 | 0.995 | 0.005 | 8.1509 | 5.5099 | 1.1325 | -0.1325
Advent Solar Ventura 210 | 2008 | 1.646 | mc-Si | 60 | 1 | 8.34 | 35.31 | 7.49 | 27.61 | 0.00077 | -0.00015 | 0.937 | 0.063 | -0.133 | 0 | -0.135 | 0 | 1.495 | 0.0182 | -10.758 | 0.9067 | 0.09573 | -0.0266 | 0.00343 | -0.0001794 | 1 | -0.002438 | 0.00031 | -1.246e-05 | 2.112e-07 | -1.359e-09 | 3 | 1 | -3.45 | -0.077 | 0.972 | 0.028 | 8.25 | 5.2 | 1.067 | -0.067
Evergreen ES-180-RL-T Module | 2008 | 1.49 | mc-Si | 54 | 1 | 7.638 | 32.55 | 7.007 | 25.866 | 0.000819 | -0.000213 | 0.9894 | 0.0106 | -0.1099 | 0 | -0.1138 | 0 | 1.236 | -0.181326 | -10.036245 | 0.9322 | 0.05833 | -0.00991 | 0.0007449 | -2.38e-05 | 1 | -0.002438 | 0.00031 | -1.246e-05 | 2.112e-07 | -1.359e-09 | 3 | 1 | -3.368 | -0.08472 | 0.9672 | 0.0328 | 7.4941 | 4.9591 | 1.1233 | -0.1233
Solar Semiconductor Inc. SSI-M6-220 Module | 2008 | 1.65 | mc-Si | 60 | 1 | 7.963 | 36.445 | 7.433 | 28.385 | 0.000715 | -0.000128 | 1.0125 | -0.0125 | -0.1298 | 0 | -0.1367 | 0 | 1.133 | -0.457113 | -11.805274 | 0.9377 | 0.05546 | -0.0103 | 0.0008212 | -2.5e-05 | 1 | -0.002438 | 0.0003103 | -1.246e-05 | 2.112e-07 | -1.359e-09 | 3 | 1 | -3.355 | -0.08895 | 0.9902 | 0.0098 | 7.9742 | 5.077 | 1.1728 | -0.1728
SunPower SP305 GEN C Module | 2008 | 1.63 | c-Si | 96 | 1 | 5.959 | 64.708 | 5.526 | 53.665 | 0.000334 | -0.000258 | 1.0091 | -0.0091 | -0.1871 | 0 | -0.199 | 0 | 1.173 | 0.396818 | -3.1938 | 0.9528 | 0.03937 | -0.005827 | 0.0003699 | -1.109e-05 | 1 | -0.002438 | 0.0003103 | -1.246e-05 | 2.112e-07 | -1.359e-09 | 3 | 1 | -3.445 | -0.09148 | 0.9914 | 0.0086 | 5.9549 | 4.222 | 1.0805 | -0.0805
SunPower SPR-200-BLK-U Module | 2008 | 1.244 | c-Si | 72 | 1 | 5.468 | 47.832 | 5.086 | 39.335 | 0.000179 | -0.000435 | 1.0038 | -0.0038 | -0.1405 | 0 | -0.1492 | 0 | 1.139 | 0.127037 | -6.4679 | 0.9394 | 0.0536 | -0.01017 | 0.0009128 | -3.211e-05 | 1 | -0.002438 | 0.0003103 | -1.246e-05 | 2.112e-07 | -1.359e-09 | 3 | 1 | -3.354 | -0.08346 | 0.9915 | 0.0085 | 5.4651 | 3.7619 | 1.0914 | -0.0914
SunPower SPR-210-WHT-U Module | 2008 | 1.244 | c-Si | 72 | 1 | 5.61 | 47.757 | 5.193 | 38.816 | 4.4e-05 | -0.000563 | 1.0023 | -0.0023 | -0.1367 | 0 | -0.1455 | 0 | 1.112 | -0.031932 | -8.5561 | 0.9308 | 0.06456 | -0.01419 | 0.001558 | -7.417e-05 | 1 | -0.002438 | 0.0003103 | -1.246e-05 | 2.112e-07 | -1.359e-09 | 3 | 1 | -3.441 | -0.04747 | 0.9876 | 0.0124 | 5.5899 | 3.7777 | 1.1017 | -0.1017
SunPower SPR-220-BLK-U Module | 2008 | 1.244 | c-Si | 72 | 1 | 5.826 | 49.077 | 5.431 | 40.762 | 0.000388 | -0.000313 | 1.0172 | -0.0172 | -0.1475 | 0 | -0.1546 | 0 | 1.239 | 0.460013 | -3.211 | 0.9313 | 0.06703 | -0.01715 | 0.002267 | -0.000122 | 1 | -0.002438 | 0.0003103 | -1.246e-05 | 2.112e-07 | -1.359e-09 | 3 | 1 | -3.308 | -0.08106 | 1.0007 | -0.0007 | 5.8046 | 4.0793 | 1.0934 | -0.0934
Suntech STP270S-24/Vb Module | 2008 | 1.938 | mc-Si | 72 | 1 | 8.063 | 43.869 | 7.556 | 35.134 | 0.000606 | 1.6e-05 | 0.9914 | 0.0086 | -0.1504 | 0 | -0.1567 | 0 | 1.305 | 0.013749 | -7.84 | 0.9433 | 0.04997 | -0.009286 | 0.000763 | -2.32e-05 | 1 | -0.002438 | 0.00031 | -1.246e-05 | 2.112e-07 | -1.359e-09 | 3 | 1 | -3.241 | -0.08631 | 0.9845 | 0.0155 | 8.0101 | 5.3816 | 1.1256 | -0.1256
Yingli Solar YL220 Module | 2008 | 1.7 | mc-Si | 60 | 1 | 8.163 | 36.871 | 7.388 | 28.633 | 0.000436 | -0.000176 | 0.9877 | 0.0123 | -0.1378 | 0 | -0.1421 | 0 | 1.442 | -0.050321 | -8.815065 | 0.9407 | 0.05086 | -0.008095 | 0.0003498 | 8.85e-06 | 1 | -0.002438 | 0.0003103 | -1.246e-05 | 2.112e-07 | -1.359e-09 | 3 | 1 | -3.303 | -0.1012 | 0.9892 | 0.0108 | 8.0491 | 5.1339 | 1.1335 | -0.1335
8 Sharp 167U1F Array | 2007 | 10.48 | mc-Si | 384 | 1 | 8.106 | 238.054 | 7.407 | 188.919 | 0.00034 | -0.0004 | 0.96265 | 0.037355 | -0.944 | 0 | -0.96536 | 0 | 1.594 | -0.15377 | -10.902 | 0.875 | 0.1221 | -0.03019 | 0.003104 | -0.0001187 | 1 | -0.002438 | 0.0003103 | -1.246e-05 | 2.112e-07 | -1.359e-09 | 3 | 1 | -3.33 | -0.096 | 0.98689 | 0.013113 | 7.915 | 5.15 | 1.0872 | -0.0872
Advent Solar AS160 | 2006 | 1.312 | mc-Si | 72 | 1 | 5.564 | 42.832 | 5.028 | 32.41 | 0.000537 | -0.000491 | 1.0233 | -0.0233 | -0.1703 | 0 | -0.1731 | 0 | 1.174 | -0.76444 | -15.5087 | 0.9281 | 0.06615 | -0.01384 | 0.001298 | -4.6e-05 | 1 | -0.002438 | 0.0003103 | -1.246e-05 | 2.112e-07 | -1.359e-09 | 3 | 1 | -3.35 | -0.1161 | 0.9974 | 0.0026 | 5.54 | 3.56 | 1.173 | -0.173
Sharp ND-167U1F | 2006 | 1.31 | mc-Si | 48 | 1 | 8.016 | 29.29 | 7.335 | 23.25 | 0.00058 | -6.1e-06 | 0.9773 | 0.0227 | -0.1087 | 0 | -0.1134 | 0 | 1.384 | -0.387238 | -9.5542 | 0.921940714 | 0.070891738 | -0.01427241 | 0.001170898 | -3.3705e-05 | 1 | -0.002438 | 0.0003103 | -1.246e-05 | 2.112e-07 | -1.359e-09 | 3 | 1 | -3.537 | -0.0721 | 0.9847 | 0.0153 | 7.9 | 5.14 | 1.1125 | -0.1125
SunPower SPR-210-WHT | 2006 | 1.244 | c-Si | 72 | 1 | 5.835 | 48.47 | 5.415 | 40.05 | 0.00018 | -0.00039 | 1.0039 | -0.0039 | -0.148 | 0 | -0.158 | 0 | 1.216 | 0.34376 | -3.58684 | 0.9296 | 0.06881 | -0.01712 | 0.002053 | -9.688e-05 | 1 | -0.002438 | 0.0003103 | -1.246e-05 | 2.112e-07 | -1.359e-09 | 3 | 1 | -3.62 | -0.075 | 0.9942 | 0.0058 | 5.73 | 4 | 1.0723 | -0.0723
SunPower SPR-220 (CS) | 2006 | 1.244 | c-Si | 72 | 1 | 5.988 | 48.53 | 5.56 | 40.03 | 0.000232 | -0.00036 | 1.0072 | -0.0072 | -0.152 | 0 | -0.162 | 0 | 1.241 | 0.323035 | -3.49839 | 0.9259 | 0.07365 | -0.01912 | 0.002416 | -0.0001223 | 1 | -0.00699 | 0.000862 | -3.4e-05 | 5.35e-07 | -2.99e-09 | 3 | 1 | -3.62 | -0.075 | 0.9966 | 0.0034 | 5.93 | 4.12 | 1.0827 | -0.0827
SunPower SPR-220 (PVL) | 2006 | 1.244 | c-Si | 72 | 1 | 5.975 | 48.47 | 5.547 | 40.06 | 0.000184 | -0.000451 | 1.0044 | -0.0044 | -0.152 | 0 | -0.16 | 0 | 1.181 | 0.302337 | -3.86503 | 0.9352 | 0.05858 | -0.01118 | 0.0008102 | -1.908e-05 | 1 | -0.00699 | 0.000862 | -3.4e-05 | 5.35e-07 | -2.99e-09 | 3 | 1 | -3.62 | -0.075 | 0.9946 | 0.0054 | 5.91 | 4.1 | 1.0777 | -0.0777
Sanyo H168 | 2005 | 1.19 | HIT-Si | 96 | 1 | 4.104 | 67.1 | 3.819 | 53.98 | 0.000458 | 8.2e-05 | 0.9981 | 0.0019 | -0.1915 | 0 | -0.1682 | 0 | 1.165 | -0.303963 | -9.22773 | 0.92619 | 0.062356 | -0.010119 | 0.00067031 | -1.6221e-05 | 1 | -0.002438 | 0.0003103 | -1.246e-05 | 2.112e-07 | -1.359e-09 | 3 | 1 | -3.266 | -0.1067 | 0.9954 | 0.0046 | 4.07 | 2.73 | 1.1203 | -0.1203
Sanyo HIP-Bifacial Prototype | 2005 | 1.15 | HIT-Si | 96 | 1 | 3.7 | 67.6 | 3.44 | 55.9 | 0.00068 | 0.00014 | 0.9873 | 0.0127 | -0.1852 | 0 | -0.1824 | 0 | 1.17 | 0.012965 | -9.842688 | 0.9446 | 0.042728 | -0.0028236 | -0.00064403 | 6.3099e-05 | 1 | -0.002438 | 0.0003103 | -1.246e-05 | 2.112e-07 | -1.359e-09 | 3 | 1 | -3.36 | -0.101 | 0.9916 | 0.0084 | 3.675 | 2.5 | 1.0932 | -0.0932
16-SanyoH552BA2-Array | 2004 | 18.4 | HIT-Si | 768 | 2 | 7.453 | 525.98 | 6.84 | 413.14 | 0.00038 | 0.00013 | 1.0006 | -0.0006 | -1.432 | 0 | -1.112 | 0 | 1.256 | -0.23362 | -7.8514 | 0.9446 | 0.042728 | -0.0028236 | -0.00064403 | 6.3099e-05 | 1 | -0.002438 | 0.0003103 | -1.246e-05 | 2.112e-07 | -1.359e-09 | 3 | 1 | -3.36 | -0.101 | 0.9992 | 0.0008 | 7.39 | 4.97 | 1.102 | -0.102
32-BP380-Array | 2004 | 20.77 | mc-Si | 576 | 2 | 9.869 | 348.5 | 9.039 | 275.9 | 0.00048 | -0.00037 | 0.9879 | 0.0121 | -1.3024 | 0 | -1.3664 | 0 | 1.325 | 0.072907 | -7.1972 | 0.9415 | 0.052728 | -0.0095876 | 0.00067629 | -1.8111e-05 | 1 | -0.002438 | 0.0003103 | -1.246e-05 | 2.112e-07 | -1.359e-09 | 3 | 1 | -3.33 | -0.096 | 0.9961 | 0.0039 | 9.65 | 6.49 | 1.1549 | -0.1549
8-Shell Solar SM110-Array | 2004 | 6.933 | c-Si | 72 | 8 | 26.81 | 44.24 | 24.57 | 35.71 | 0.00055 | -0.0001 | 1.0585 | -0.058524 | -0.174 | 0 | -0.178 | 0 | 1.205 | 0.1728 | -6.2972 | 0.938 | 0.054228 | -0.0099032 | 0.00072969 | -1.9074e-05 | 1 | -0.002438 | 0.0003103 | -1.246e-05 | 2.112e-07 | -1.359e-09 | 3 | 1 | -3.56 | -0.075 | 1.0302 | -0.0302 | 26.38 | 17.75 | 1.202 | -0.202
BP Solar BP380 | 2004 | 0.649 | mc-Si | 36 | 1 | 4.822 | 21.83 | 4.499 | 17.34 | 0.000404 | -0.000287 | 1.0015 | -0.0015 | -0.0805 | 0 | -0.0837 | 0 | 1.319 | 0.12669 | -6.05171 | 0.9415 | 0.052728 | -0.0095876 | 0.00067629 | -1.8111e-05 | 1 | -0.002438 | 0.0003103 | -1.246e-05 | 2.112e-07 | -1.359e-09 | 3 | 1 | -3.33 | -0.096 | 0.9842 | 0.0158 | 4.81 | 3.23 | 1.1442 | -0.1442
Sanyo HIP-H552BA2 | 2004 | 1.15 | HIT-Si | 96 | 1 | 3.712 | 65.8 | 3.427 | 51.6 | 0.000369 | 0.000258 | 1.0046 | -0.0046 | -0.1782 | 0 | -0.1183 | 0 | 1.168 | -0.63519 | -14.0772 | 0.9446 | 0.042728 | -0.0028236 | -0.00064403 | 6.3099e-05 | 1 | -0.002438 | 0.0003103 | -1.246e-05 | 2.112e-07 | -1.359e-09 | 3 | 1 | -3.62 | -0.075 | 0.9931 | 0.0069 | 3.694 | 2.52 | 1.101 | -0.101
Sharp NT-5AE3D | 2004 | 1.3 | mc-Si | 72 | 1 | 5.388 | 45.589 | 4.87 | 35.95 | 0.00058 | -6.1e-06 | 1.0166 | -0.0166 | -0.1773 | 0 | -0.1809 | 0 | 1.362 | 0.078504 | -5.2682 | 0.933 | 0.0587 | -0.0107 | 0.000796 | -2.06e-05 | 1 | -0.002438 | 0.0003103 | -1.246e-05 | 2.112e-07 | -1.359e-09 | 3 | 1 | -3.56 | -0.075 | 1.0015 | -0.0015 | 5.33 | 3.49 | 1.1493 | -0.1493
80-AstroPower AP75-Array | 2003 | 50.7 | c-Si | 720 | 4 | 18.04 | 428.49 | 16.05 | 337.04 | 0.00018 | -0.00062 | 0.9446 | 0.0554 | -1.59 | 0 | -1.566 | 0 | 1.494 | 0.30473 | -7.3362 | 0.9004 | 0.09881 | -0.027 | 0.003968 | -0.0002436 | 1 | -0.002438 | 0.0003103 | -1.246e-05 | 2.112e-07 | -1.359e-09 | 3 | 1 | -3.56 | -0.075 | 0.9787 | 0.0213 | 17.7 | 11.6 | 1.0297 | -0.0297
AstroPower AP-75 | 2003 | 0.633 | c-Si | 36 | 1 | 4.55 | 21.39 | 4.069 | 16.84 | 0.000131 | -0.000685 | 0.975 | 0.025 | -0.08136 | 0 | -0.07967 | 0 | 1.543 | 0.313508 | -7.23934 | 0.9004 | 0.09881 | -0.027 | 0.003968 | -0.0002436 | 1 | -0.002438 | 0.0003103 | -1.246e-05 | 2.112e-07 | -1.359e-09 | 3 | 1 | -3.56 | -0.075 | 0.9905 | 0.0095 | 4.45 | 2.87 | 1.065 | -0.065
First Solar FS-45 | 2003 | 0.772 | CdTe | 116 | 1 | 0.9 | 87 | 0.75 | 60 | 0.000495 | 0.00122 | 1.018 | -0.018 | -0.1845 | 0 | -0.11 | 0 | 1.75 | -0.601 | -12.232 | 0.93955 | 0.057415 | -0.012691 | 0.000811665 | -1.72359e-05 | 1 | -0.002438 | 0.0003103 | -1.246e-05 | 2.112e-07 | -1.359e-09 | 2 | 1 | -3.47 | -0.0594 | 1.017 | -0.017 | 0.836 | 0.53 | 1.1225 | -0.1225
Mitsubishi PV-MF165EB3 | 2003 | 1.264 | mc-Si | 50 | 1 | 7.47 | 30.71 | 6.85 | 23.94 | 0.00055 | -0.0001 | 0.9969 | 0.0031 | -0.1127 | 0 | -0.1167 | 0 | 1.337 | -0.221655 | -8.751617 | 0.94213 | 0.049807 | -0.008025 | 0.000476 | -8.111e-06 | 1 | -0.002438 | 0.0003103 | -1.246e-05 | 2.112e-07 | -1.359e-09 | 3 | 1 | -3.56 | -0.075 | 0.9836 | 0.0164 | 7.35 | 4.85 | 1.147 | -0.147
Sanyo HIP-190BA2 | 2003 | 1.15 | HIT-Si | 96 | 1 | 3.708 | 69.339 | 3.424 | 56.71 | 0.000368 | -0.000118 | 0.9873 | 0.0127 | -0.1888 | 0 | -0.1751 | 0 | 1.17 | 0.012965 | -9.842688 | 0.92619 | 0.062356 | -0.010119 | 0.00067031 | -1.6221e-05 | 1 | -0.002438 | 0.0003103 | -1.246e-05 | 2.112e-07 | -1.359e-09 | 3 | 1 | -3.62 | -0.075 | 0.9916 | 0.0084 | 3.7 | 2.53 | 1.0932 | -0.0932
SunPower 72 Cell prototype | 2003 | 1.32 | c-Si | 72 | 1 | 5.738 | 48.793 | 5.32 | 40.577 | 0.000395 | -9.7e-05 | 1.0168 | -0.0168 | -0.1382 | 0 | -0.1398 | 0 | 1.221 | 0.291066 | -4.735463 | 0.94045 | 0.052641 | -0.0093897 | 0.00072623 | -1.9938e-05 | 1 | -0.002438 | 0.0003103 | -1.246e-05 | 2.112e-07 | -1.359e-09 | 3 | 1 | -3.56 | -0.075 | 1.002 | -0.002 | 5.72 | 3.89 | 1.0981 | -0.0981
AstroPower APX-110-SL | 2002 | 1.485 | Si-Film | 30 | 1 | 10.36 | 16.44 | 8.84 | 12.23 | 0.000873 | 0.000268 | 0.93 | 0.07 | -0.0811 | 0 | -0.0767 | 0 | 1.937 | -0.001158 | -10.25767 | 0.9337 | 0.0638 | -0.014606 | 0.0011831 | -3.1918e-05 | 1 | -0.002438 | 0.0003103 | -1.246e-05 | 2.112e-07 | -1.359e-09 | 3 | 1 | -3.56 | -0.075 | 0.967 | 0.033 | 9.97 | 5.97 | 1.077 | -0.077
Kyocera Solar KC150 | 2002 | 1.277 | mc-Si | 48 | 1 | 6.69 | 28.37 | 6.21 | 22.31 | 0.00042 | -0.0004 | 1.006 | -0.006 | -0.112 | 0 | -0.116 | 0 | 1.217 | -0.06999 | -7.84779 | 0.9269 | 0.067604 | -0.014216 | 0.0011039 | -2.9209e-05 | 1 | -0.002438 | 0.0003103 | -1.246e-05 | 2.112e-07 | -1.359e-09 | 3 | 1 | -3.56 | -0.075 | 0.995 | 0.005 | 6.6 | 4.4 | 1.155 | -0.155
Sanyo HIP-HO97 | 2002 | 1.148 | HIT-Si | 96 | 1 | 3.78 | 65.79 | 3.41 | 52.69 | 0.000394 | -4e-05 | 0.947 | 0.053 | -0.183 | 0 | -0.168 | 0 | 1.332 | -0.56183 | -19.1594 | 0.921 | 0.068943 | -0.012233 | 0.0010257 | -3.1945e-05 | 1 | -0.002438 | 0.0003103 | -1.246e-05 | 2.112e-07 | -1.359e-09 | 3 | 1 | -3.62 | -0.075 | 0.989 | 0.011 | 3.68 | 2.47 | 1.069 | -0.069
Shell Solar S165 | 2002 | 1.32 | mc-Si | 72 | 1 | 5.095 | 43.35 | 4.577 | 34.88 | 0.00059 | -0.00013 | 0.985 | 0.015 | -0.157 | 0 | -0.16 | 0 | 1.399 | 0.32865 | -7.1944 | 0.9309 | 0.06236 | -0.011996 | 0.00089902 | -2.3501e-05 | 1 | -0.002438 | 0.0003103 | -1.246e-05 | 2.112e-07 | -1.359e-09 | 3 | 1 | -3.56 | -0.075 | 0.989 | 0.011 | 4.95 | 3.26 | 1.101 | -0.101
Shell Solar S80 | 2002 | 0.68 | mc-Si | 36 | 1 | 5.357 | 21.65 | 4.801 | 17.36 | 0.000858 | 0.000235 | 0.974 | 0.026 | -0.0828 | 0 | -0.0874 | 0 | 1.49 | 0.39735 | -6.49567 | 0.9239 | 0.068262 | -0.013018 | 0.0010283 | -2.8928e-05 | 1 | -0.002438 | 0.0003103 | -1.246e-05 | 2.112e-07 | -1.359e-09 | 3 | 1 | -3.56 | -0.075 | 0.991 | 0.009 | 5.25 | 3.4 | 1.085 | -0.085
12-PW1000(95W)-Array | 2001 | 10.78 | mc-Si | 72 | 12 | 34.72 | 43.32 | 30.86 | 32.69 | 0.00045 | -0.00015 | 0.945 | 0.055 | -0.171 | 0 | -0.172 | 0 | 1.49 | -0.77284 | -19.0816 | 0.924 | 0.06971 | -0.01455 | 0.001221 | -3.566e-05 | 1 | -0.002438 | 0.0003103 | -1.246e-05 | 2.112e-07 | -1.359e-09 | 3 | 1 | -3.48 | -0.085 | 0.97 | 0.03 | 33.8 | 21.8 | 1.109 | -0.109
48-BP270 (70W)-Array | 2001 | 30.24 | c-Si | 864 | 2 | 8.94 | 517.6 | 8.06 | 405.5 | 0.0004 | -0.0005 | 0.9604 | 0.0396 | -2.04 | 0 | -2.04 | 0 | 1.217 | -0.40717 | -14.0747 | 0.9408 | 0.054204 | -0.011043 | 0.00080875 | -2.097e-05 | 1 | -0.002438 | 0.0003103 | -1.246e-05 | 2.112e-07 | -1.359e-09 | 3 | 1 | -3.56 | -0.075 | 0.9789 | 0.0211 | 8.52 | 5.42 | 1.1468 | -0.1468
AstroPower AP-100 | 2001 | 0.974 | c-Si | 36 | 1 | 7.069 | 20.99 | 6.192 | 16.07 | 0.000402 | -0.000248 | 0.976 | 0.024 | -0.0804 | 0 | -0.0878 | 0 | 1.549 | -0.0665 | -11.4245 | 0.918 | 0.068713 | -0.010438 | 0.00072504 | -2.0182e-05 | 1 | -0.002438 | 0.0003103 | -1.246e-05 | 2.112e-07 | -1.359e-09 | 3 | 1 | -3.56 | -0.075 | 0.988 | 0.012 | 6.8 | 4.32 | 1.094 | -0.094
AstroPower AP-110 | 2001 | 0.974 | c-Si | 36 | 1 | 6.99 | 21.45 | 6.11 | 17.03 | 0.000416 | -0.0001 | 0.927 | 0.073 | -0.0852 | 0 | -0.0853 | 0 | 1.549 | -0.0665 | -11.4245 | 0.918 | 0.068713 | -0.010438 | 0.00072504 | -2.0182e-05 | 1 | -0.002438 | 0.0003103 | -1.246e-05 | 2.112e-07 | -1.359e-09 | 3 | 1 | -3.56 | -0.075 | 0.967 | 0.033 | 6.8 | 4.3 | 1.072 | -0.072
AstroPower AP-120 | 2001 | 0.974 | c-Si | 36 | 1 | 7.32 | 21.52 | 6.52 | 16.82 | 0.000141 | -0.000749 | 1.013 | -0.013 | -0.0852 | 0 | -0.0864 | 0 | 1.549 | -0.0665 | -11.4245 | 0.918 | 0.068713 | -0.010438 | 0.00072504 | -2.0182e-05 | 1 | -0.002438 | 0.0003103 | -1.246e-05 | 2.112e-07 | -1.359e-09 | 3 | 1 | -3.56 | -0.075 | 0.994 | 0.006 | 7.15 | 4.6 | 1.126 | -0.126
AstroPower AP-130 | 2001 | 1.12 | c-Si | 42 | 1 | 7.35 | 25.07 | 6.57 | 19.46 | 0.000201 | -0.000423 | 0.995 | 0.005 | -0.0954 | 0 | -0.0984 | 0 | 1.549 | -0.0665 | -11.4245 | 0.918 | 0.068713 | -0.010438 | 0.00072504 | -2.0182e-05 | 1 | -0.002438 | 0.0003103 | -1.246e-05 | 2.112e-07 | -1.359e-09 | 3 | 1 | -3.56 | -0.075 | 0.989 | 0.011 | 7.26 | 4.59 | 1.118 | -0.118
AstroPower AP-50 | 2001 | 0.567 | c-Si | 40 | 1 | 3.2 | 21.99 | 2.79 | 17.14 | 0.000885 | 0.000529 | 0.98 | 0.02 | -0.0944 | 0 | -0.103 | 0 | 1.549 | -0.0665 | -11.4245 | 0.918 | 0.068713 | -0.010438 | 0.00072504 | -2.0182e-05 | 1 | -0.002438 | 0.0003103 | -1.246e-05 | 2.112e-07 | -1.359e-09 | 3 | 1 | -3.56 | -0.075 | 0.992 | 0.008 | 3.09 | 1.95 | 1.109 | -0.109
AstroPower AP-75 | 2001 | 0.631 | c-Si | 36 | 1 | 4.51 | 21.38 | 3.99 | 16.97 | 0.000351 | -0.000198 | 0.956 | 0.044 | -0.0865 | 0 | -0.0863 | 0 | 1.62 | 0.33991 | -8.5238 | 0.918 | 0.068713 | -0.010438 | 0.00072504 | -2.0182e-05 | 1 | -0.002438 | 0.0003103 | -1.246e-05 | 2.112e-07 | -1.359e-09 | 3 | 1 | -3.56 | -0.075 | 0.977 | 0.023 | 4.3 | 2.9 | 1.036 | -0.036
AstroPower APX-120 | 2001 | 1.72 | Si-Film | 36 | 1 | 9.18 | 18.78 | 7.84 | 13.82 | 0.00077 | 0.00018 | 0.98 | 0.02 | -0.095 | 0 | -0.089 | 0 | 1.82 | -0.04496 | -9.6023 | 0.928 | 0.073144 | -0.019427 | 0.0017513 | -5.1288e-05 | 1 | -0.002438 | 0.0003103 | -1.246e-05 | 2.112e-07 | -1.359e-09 | 3 | 1 | -3.56 | -0.075 | 0.963 | 0.037 | 8.84 | 5.21 | 1.082 | -0.082
AstroPower APX-130 | 2001 | 1.72 | Si-Film | 36 | 1 | 9.75 | 19.41 | 8.44 | 14.42 | 0.00079 | 3e-05 | 0.924 | 0.076 | -0.091 | 0 | -0.088 | 0 | 1.82 | -0.04496 | -9.6023 | 0.928 | 0.073144 | -0.019427 | 0.0017513 | -5.1288e-05 | 1 | -0.002438 | 0.0003103 | -1.246e-05 | 2.112e-07 | -1.359e-09 | 3 | 1 | -3.56 | -0.075 | 0.963 | 0.037 | 9.42 | 5.67 | 1.082 | -0.082
AstroPower APX-45 | 2001 | 0.657 | Si-Film | 39 | 1 | 3.31 | 21.14 | 2.84 | 16.47 | 0.000552 | 0.000216 | 0.951 | 0.049 | -0.098 | 0 | -0.093 | 0 | 1.851 | 0.37957 | -6.5492 | 0.928 | 0.073144 | -0.019427 | 0.0017513 | -5.1288e-05 | 1 | -0.002438 | 0.0003103 | -1.246e-05 | 2.112e-07 | -1.359e-09 | 3 | 1 | -3.56 | -0.075 | 0.992 | 0.008 | 3.1 | 2 | 1.032 | -0.032
AstroPower APX-65 | 2001 | 0.955 | Si-Film | 39 | 1 | 4.71 | 20.22 | 4.11 | 15.27 | 0.00082 | 0.00027 | 0.948 | 0.052 | -0.107 | 0 | -0.097 | 0 | 1.78 | 0.20414 | -6.6826 | 0.928 | 0.073144 | -0.019427 | 0.0017513 | -5.1288e-05 | 1 | -0.002438 | 0.0003103 | -1.246e-05 | 2.112e-07 | -1.359e-09 | 3 | 1 | -3.56 | -0.075 | 0.97 | 0.03 | 4.54 | 2.79 | 1.069 | -0.069
BP Solar BP585 | 2001 | 0.631 | c-Si | 36 | 1 | 4.967 | 22.18 | 4.703 | 18.35 | 0.00047 | -8e-05 | 0.996 | 0.004 | -0.088 | 0 | -0.092 | 0 | 1.24 | 0.40638 | -3.98177 | 0.9439 | 0.052256 | -0.011388 | 0.00086866 | -2.2491e-05 | 1 | -0.002438 | 0.0003103 | -1.246e-05 | 2.112e-07 | -1.359e-09 | 3 | 1 | -3.49 | -0.087 | 0.991 | 0.009 | 4.95 | 3.45 | 1.097 | -0.097
Sanyo HIP-6751B | 2001 | 1.148 | HIT-Si | 96 | 1 | 3.52 | 66.47 | 3.23 | 52.87 | 0.000286 | -0.000149 | 0.996 | 0.004 | -0.195 | 0 | -0.164 | 0 | 1.17 | 0.012965 | -9.842688 | 0.921 | 0.068943 | -0.012233 | 0.0010257 | -3.1945e-05 | 1 | -0.002438 | 0.0003103 | -1.246e-05 | 2.112e-07 | -1.359e-09 | 3 | 1 | -3.62 | -0.075 | 0.994 | 0.006 | 3.47 | 2.35 | 1.092 | -0.092
Schott Solar SAPC 165 | 2001 | 1.301 | mc-Si | 72 | 1 | 5.145 | 43.69 | 4.693 | 34.43 | 0.00079 | -1e-05 | 0.988 | 0.012 | -0.173 | 0 | -0.18 | 0 | 1.486 | 0.20456 | -5.4788 | 0.938 | 0.052543 | -0.0083131 | 0.00057776 | -1.537e-05 | 1 | -0.002438 | 0.0003103 | -1.246e-05 | 2.112e-07 | -1.359e-09 | 3 | 1 | -3.56 | -0.075 | 0.983 | 0.017 | 5.08 | 3.31 | 1.107 | -0.107
Sharp NE-H120E1 | 2001 | 0.944 | mc-Si | 54 | 1 | 5.085 | 32.78 | 4.604 | 25.75 | 0.00084 | -0.00041 | 1.016 | -0.016 | -0.122 | 0 | -0.127 | 0 | 1.384 | -0.387238 | -9.5542 | 0.921940714 | 0.070891738 | -0.01427241 | 0.001170898 | -3.3705e-05 | 1 | -0.002438 | 0.0003103 | -1.246e-05 | 2.112e-07 | -1.359e-09 | 3 | 1 | -3.537 | -0.0721 | 0.986 | 0.014 | 5 | 3.3 | 1.126 | -0.126
Shell Solar SP130 | 2001 | 1.317 | c-Si | 72 | 1 | 4.37 | 43.45 | 3.92 | 34.15 | 7e-05 | -0.00055 | 1.002 | -0.002 | -0.174 | 0 | -0.178 | 0 | 1.289 | 0.0044 | -7.5891 | 0.938 | 0.05423 | -0.0099 | 0.00073 | -1.91e-05 | 1 | -0.002438 | 0.00031 | -1.246e-05 | 2.112e-07 | -1.359e-09 | 3 | 1 | -3.56 | -0.075 | 0.981 | 0.019 | 4.31 | 2.76 | 1.143 | -0.143
Siemens Solar SP130 | 2001 | 1.317 | c-Si | 72 | 1 | 4.366 | 43.45 | 3.916 | 34.15 | 7e-05 | -0.000552 | 1.002 | -0.002 | -0.174 | 0 | -0.178 | 0 | 1.289 | 0.004416 | -7.5891 | 0.938 | 0.054228 | -0.0099032 | 0.00072969 | -1.9074e-05 | 1 | -0.002438 | 0.0003103 | -1.246e-05 | 2.112e-07 | -1.359e-09 | 3 | 1 | -3.56 | -0.075 | 0.981 | 0.019 | 4.31 | 2.76 | 1.143 | -0.143
8-BP275-Array | 2000 | 5.04 | c-Si | 72 | 4 | 18.3 | 43.15 | 16.61 | 33.95 | 0.00033 | -0.00032 | 0.979 | 0.021 | -0.17 | 0 | -0.18 | 0 | 1.234 | -0.34692 | -12.0044 | 0.9408 | 0.054204 | -0.011043 | 0.00080875 | -2.097e-05 | 1 | -0.002438 | 0.0003103 | -1.246e-05 | 2.112e-07 | -1.359e-09 | 3 | 1 | -3.48 | -0.085 | 0.978 | 0.022 | 18.1 | 11.8 | 1.147 | -0.147
First Solar FS-50 | 2000 | 0.72 | CdTe | 116 | 1 | 0.975 | 89.45 | 0.748 | 60.57 | 0.00063 | 0.0002 | 1.073 | -0.073 | -0.214 | 0 | -0.092 | 0 | 1.3 | -1.25 | -18.544 | 0.9196 | 0.07164 | -0.01338 | 0.0009607 | -2.461e-05 | 1 | -0.002438 | 0.0003103 | -1.246e-05 | 2.112e-07 | -1.359e-09 | 3 | 1 | -3.47 | -0.0594 | 1.051 | -0.051 | 0.897 | 0.497 | 1.155 | -0.155
Photowatt PW1000 (24V) | 2000 | 0.898 | mc-Si | 72 | 1 | 3.12 | 43.16 | 2.74 | 33.72 | 0.00039 | -1e-06 | 0.965 | 0.035 | -0.164 | 0 | -0.172 | 0 | 1.489 | -0.4647 | -18.615 | 0.924 | 0.06971 | -0.01455 | 0.001221 | -3.566e-05 | 1 | -0.002438 | 0.0003103 | -1.246e-05 | 2.112e-07 | -1.359e-09 | 3 | 1 | -3.56 | -0.075 | 0.983 | 0.017 | 2.99 | 1.97 | 1.085 | -0.085
8-KC80-Array | 1999 | 5.14 | mc-Si | 72 | 4 | 18 | 42.59 | 16.54 | 33.64 | 0.00085 | 0.00015 | 0.979 | 0.021 | -0.1692 | 0 | -0.1694 | 0 | 1.469 | 0.11192 | -7.0494 | 0.924 | 0.06749 | -0.012549 | 0.0010049 | -2.8797e-05 | 1 | -0.002438 | 0.0003103 | -1.246e-05 | 2.112e-07 | -1.359e-09 | 3 | 1 | -3.483 | -0.08503 | 0.986 | 0.014 | 17.69 | 11.74 | 1.096 | -0.096
Shell Solar ST5 | 1999 | 0.0676 | CIS | 42 | 1 | 0.4 | 22.28 | 0.35 | 16.76 | -6e-05 | -0.00032 | 0.984 | 0.017 | -0.09 | 0 | -0.073 | 0 | 1.508 | -0.0601 | -7.8866 | 0.924 | 0.06802 | -0.0131 | 0.00102 | -2.82e-05 | 1 | -0.002438 | 0.00031 | -1.246e-05 | 2.112e-07 | -1.359e-09 | 3 | 1 | -3.47 | -0.059 | 0.987 | 0.013 | 0.39 | 0.24 | 1.09 | -0.09
Siemens Solar ST5 | 1999 | 0.0676 | CIS | 42 | 1 | 0.401 | 22.28 | 0.346 | 16.76 | -6e-05 | -0.00032 | 0.9835 | 0.0165 | -0.0903 | 0 | -0.0727 | 0 | 1.508 | -0.06005 | -7.8866 | 0.924 | 0.06802 | -0.013097 | 0.0010249 | -2.8202e-05 | 1 | -0.002438 | 0.0003103 | -1.246e-05 | 2.112e-07 | -1.359e-09 | 3 | 1 | -3.47 | -0.0594 | 0.9873 | 0.0127 | 0.389 | 0.236 | 1.0896 | -0.0896
Solarex MSX-64 (SiNx Proto) | 1999 | 0.556 | mc-Si | 36 | 1 | 4.042 | 21.7 | 3.736 | 17.35 | 0.000611 | -9.2e-05 | 0.993 | 0.007 | -0.08856 | 0 | -0.0918 | 0 | 1.32 | 0.19703 | -6.80283 | 0.91471 | 0.075863 | -0.014097 | 0.0010376 | -2.7032e-05 | 1 | -0.0038427 | 0.00049175 | -1.9596e-05 | 3.2677e-07 | -1.9902e-09 | 3 | 1 | -3.56 | -0.075 | 0.9931 | 0.0069 | 4.02 | 2.66 | 1.1038 | -0.1038
AstroPower AP-1206 | 1998 | 0.974 | c-Si | 36 | 1 | 7.407 | 21.19 | 6.629 | 16.36 | 0.00033 | -0.00042 | 0.997 | 0.003 | -0.085 | 0 | -0.086 | 0 | 1.404 | -0.17754 | -11.06521 | 0.918 | 0.068713 | -0.010438 | 0.00072504 | -2.0182e-05 | 1 | -0.002438 | 0.0003103 | -1.246e-05 | 2.112e-07 | -1.359e-09 | 3 | 1 | -3.56 | -0.075 | 0.984 | 0.016 | 7.265 | 4.67 | 1.123 | -0.123
EPV-40 | 1998 | 0.791 | 2-a-Si | 38 | 1 | 1.1628 | 60.959 | 0.9 | 44.8 | 0.000594 | 0.00108 | 1.0415 | -0.0415 | -0.1957 | 0 | -0.149 | 0 | 3.05 | -0.075505 | -3.94736 | 0.9675 | 0.063099 | -0.033681 | 0.0031405 | -9.211e-05 | 1 | -0.002438 | 0.0003103 | -1.246e-05 | 2.112e-07 | -1.359e-09 | 3 | 1 | -3.47 | -0.0594 | 1.0233 | -0.0233 | 1.055 | 0.63 | 1.0956 | -0.0956
Kyocera Solar KC120-1 | 1998 | 0.929 | mc-Si | 36 | 1 | 6.968 | 21.45 | 6.462 | 16.73 | 0.00044 | -0.00061 | 1.01 | -0.01 | -0.0835 | 0 | -0.0853 | 0 | 1.36 | 0.02894 | -5.9791 | 0.924 | 0.06749 | -0.012549 | 0.0010049 | -2.8797e-05 | 1 | -0.002438 | 0.0003103 | -1.246e-05 | 2.112e-07 | -1.359e-09 | 3 | 1 | -3.56 | -0.075 | 0.987 | 0.013 | 6.85 | 4.57 | 1.155 | -0.155
Kyocera Solar KC80 | 1998 | 0.636 | mc-Si | 36 | 1 | 4.72 | 21.6 | 4.37 | 17.29 | 0.00077 | 0.00015 | 0.996 | 0.004 | -0.0842 | 0 | -0.0869 | 0 | 1.402 | 0.15338 | -8.2051 | 0.924 | 0.06749 | -0.012549 | 0.0010049 | -2.8797e-05 | 1 | -0.002438 | 0.0003103 | -1.246e-05 | 2.112e-07 | -1.359e-09 | 3 | 1 | -3.56 | -0.075 | 0.994 | 0.006 | 4.67 | 3.1 | 1.102 | -0.102
Photowatt PWX500 | 1998 | 0.463 | mc-Si | 36 | 1 | 3.107 | 21.59 | 2.823 | 16.99 | 0.000461 | -5.6e-05 | 0.994 | 0.006 | -0.0778 | 0 | -0.0796 | 0 | 1.27 | -0.1593 | -12.3925 | 0.924 | 0.06971 | -0.01455 | 0.001221 | -3.566e-05 | 1 | -0.002438 | 0.0003103 | -1.246e-05 | 2.112e-07 | -1.359e-09 | 3 | 1 | -3.47 | -0.0594 | 0.99 | 0.01 | 3.04 | 2.05 | 1.133 | -0.133
Shell Solar SR90 (12V) | 1998 | 0.89 | c-Si | 36 | 1 | 5.4 | 22.03 | 4.97 | 17.63 | 0.00039 | -0.00021 | 0.987 | 0.013 | -0.091 | 0 | -0.095 | 0 | 1.415 | 0.041 | -6.7582 | 0.922 | 0.06865 | -0.01267 | 0.00113 | -4.03e-05 | 1 | -0.002438 | 0.00031 | -1.246e-05 | 2.112e-07 | -1.359e-09 | 3 | 1 | -3.56 | -0.075 | 0.991 | 0.009 | 5.3 | 3.53 | 1.142 | -0.142
Shell Solar ST10 | 1998 | 0.128 | CIS | 50 | 1 | 0.65 | 25.26 | 0.57 | 19.63 | 0 | -0.00054 | 0.972 | 0.028 | -0.117 | 0 | -0.106 | 0 | 1.752 | 0.5088 | -2.954 | 0.921 | 0.07182 | -0.01462 | 0.00125 | -3.74e-05 | 1 | -0.002438 | 0.00031 | -1.246e-05 | 2.112e-07 | -1.359e-09 | 3 | 1 | -3.47 | -0.059 | 0.982 | 0.018 | 0.63 | 0.38 | 1.045 | -0.045
Siemens Solar SR90 (12V) | 1998 | 0.89 | c-Si | 36 | 1 | 5.404 | 22.03 | 4.972 | 17.63 | 0.00039 | -0.00021 | 0.987 | 0.013 | -0.0905 | 0 | -0.0949 | 0 | 1.415 | 0.04104 | -6.75822 | 0.922 | 0.06865 | -0.01267 | 0.001133 | -4.029e-05 | 1 | -0.002438 | 0.0003103 | -1.246e-05 | 2.112e-07 | -1.359e-09 | 3 | 1 | -3.56 | -0.075 | 0.991 | 0.009 | 5.3 | 3.53 | 1.142 | -0.142
Siemens Solar ST10 | 1998 | 0.128 | CIS | 50 | 1 | 0.648 | 25.26 | 0.566 | 19.63 | 2e-06 | -0.000543 | 0.972 | 0.028 | -0.117 | 0 | -0.106 | 0 | 1.752 | 0.50877 | -2.954 | 0.921 | 0.071815 | -0.014619 | 0.00125 | -3.7406e-05 | 1 | -0.002438 | 0.0003103 | -1.246e-05 | 2.112e-07 | -1.359e-09 | 3 | 1 | -3.47 | -0.0594 | 0.982 | 0.018 | 0.626 | 0.381 | 1.045 | -0.045
Solar Fabrik SF-100 | 1998 | 0.825 | EFG mc-Si | 72 | 1 | 3.289 | 41.814 | 3 | 34 | 0.00113 | 0.00051 | 0.967 | 0.033 | -0.154 | 0 | -0.159 | 0 | 1.5 | -0.04747 | -11.48899 | 0.9359 | 0.053645 | -0.0079402 | 0.00052228 | -1.3142e-05 | 1 | -0.002438 | 0.0003103 | -1.246e-05 | 2.112e-07 | -1.359e-09 | 3 | 1 | -3.56 | -0.075 | 0.978 | 0.022 | 3.22 | 2.11 | 1.065 | -0.065
Solar Fabrik SF-115 | 1998 | 0.973 | c-Si | 36 | 1 | 7.507 | 21.377 | 6.9 | 16.8 | 0.000346 | -0.000389 | 0.995 | 0.005 | -0.0803 | 0 | -0.0817 | 0 | 1.37 | -0.31381 | -9.54396 | 0.918 | 0.068713 | -0.010438 | 0.00072504 | -2.0182e-05 | 1 | -0.002438 | 0.0003103 | -1.246e-05 | 2.112e-07 | -1.359e-09 | 3 | 1 | -3.56 | -0.075 | 0.982 | 0.018 | 7.46 | 4.88 | 1.15 | -0.15
Solarex MST-43LV | 1998 | 0.822 | 2-a-Si | 16 | 4 | 3.272 | 21.73 | 2.556 | 15.91 | 0.00067 | 0.00097 | 1.0227 | -0.0227 | -0.105 | 0 | -0.0883 | 0 | 3.548 | -0.220307 | -4.05952 | 0.8937 | 0.14164 | -0.055389 | 0.0056131 | -0.000177 | 1 | -0.002438 | 0.0003103 | -1.246e-05 | 2.112e-07 | -1.359e-09 | 3 | 1 | -3.47 | -0.0594 | 1.0124 | -0.0124 | 2.992 | 1.736 | 1.1185 | -0.1185
Solarex MST-43MV | 1998 | 0.822 | 2-a-Si | 71 | 1 | 0.754 | 96.8 | 0.59 | 73.5 | 0.0008 | 0.0011 | 1.0314 | -0.0314 | -0.492 | 0 | -0.423 | 0 | 3.443 | -0.008904 | -3.72523 | 0.93257 | 0.10675 | -0.048191 | 0.0049997 | -0.0001588 | 1 | -0.002438 | 0.0003103 | -1.246e-05 | 2.112e-07 | -1.359e-09 | 3 | 1 | -3.47 | -0.0594 | 1.0122 | -0.0122 | 0.689 | 0.406 | 1.0877 | -0.0877
AstroPower AP-8225 | 1997 | 0.974 | Si-Film | 36 | 1 | 5.737 | 19.87 | 5.18 | 15.34 | 0.00076 | -4e-05 | 0.952 | 0.048 | -0.092 | 0 | -0.089 | 0 | 1.6 | 0.090503 | -7.54082 | 0.928 | 0.073144 | -0.019427 | 0.0017513 | -5.1288e-05 | 1 | -0.002438 | 0.0003103 | -1.246e-05 | 2.112e-07 | -1.359e-09 | 3 | 1 | -3.56 | -0.075 | 0.967 | 0.033 | 5.6 | 3.6 | 1.12 | -0.12
Schott Solar ASE-50-ALF/17 | 1997 | 0.435 | EFG mc-Si | 36 | 1 | 3.095 | 21.2 | 2.826 | 17.05 | 0.00068 | 2.2e-05 | 0.997 | 0.003 | -0.077 | 0 | -0.081 | 0 | 1.29 | 0.208062 | -8.60848 | 0.936 | 0.053645 | -0.0079402 | 0.00052228 | -1.3142e-05 | 1 | -0.002438 | 0.0003103 | -1.246e-05 | 2.112e-07 | -1.359e-09 | 2 | 1 | -3.47 | -0.0594 | 0.983 | 0.017 | 3.075 | 2.009 | 1.131 | -0.131
Shell Solar SM55 | 1997 | 0.425 | c-Si | 36 | 1 | 3.31 | 21.4 | 3.04 | 17.31 | 0.00045 | -0.00014 | 1.02 | -0.02 | -0.084 | 0 | -0.086 | 0 | 1.086 | 0.0882 | -8.434 | 0.938 | 0.05423 | -0.0099 | 0.00073 | -1.91e-05 | 1 | -0.002438 | 0.00031 | -1.246e-05 | 2.112e-07 | -1.359e-09 | 3 | 1 | -3.56 | -0.075 | 0.998 | 0.002 | 3.25 | 2.15 | 1.122 | -0.122
Shell Solar SM6 | 1997 | 0.058 | c-Si | 33 | 1 | 0.39 | 19.49 | 0.34 | 15.79 | 0.0006 | -3e-05 | 1.061 | -0.061 | -0.086 | 0 | -0.082 | 0 | 1.289 | 0.0044 | -7.5891 | 0.938 | 0.05423 | -0.0099 | 0.00073 | -1.91e-05 | 1 | -0.002438 | 0.00031 | -1.246e-05 | 2.112e-07 | -1.359e-09 | 3 | 1 | -3.56 | -0.075 | 1.011 | -0.011 | 0.38 | 0.24 | 1.137 | -0.137
Shell Solar SP75 | 1997 | 0.632 | c-Si | 36 | 1 | 4.59 | 21.74 | 4.17 | 17.11 | 0.00048 | -0.00027 | 1.021 | -0.021 | -0.09 | 0 | -0.091 | 0 | 1.279 | -0.1491 | -8.9585 | 0.938 | 0.05423 | -0.0099 | 0.00073 | -1.91e-05 | 1 | -0.002438 | 0.00031 | -1.246e-05 | 2.112e-07 | -1.359e-09 | 3 | 1 | -3.56 | -0.075 | 0.998 | 0.002 | 4.54 | 2.95 | 1.159 | -0.159
Siemens Solar SM55 | 1997 | 0.425 | c-Si | 36 | 1 | 3.313 | 21.4 | 3.038 | 17.31 | 0.00045 | -0.00014 | 1.02 | -0.02 | -0.0835 | 0 | -0.0857 | 0 | 1.086 | 0.08818 | -8.434 | 0.938 | 0.054228 | -0.0099032 | 0.00072969 | -1.9074e-05 | 1 | -0.002438 | 0.0003103 | -1.246e-05 | 2.112e-07 | -1.359e-09 | 3 | 1 | -3.56 | -0.075 | 0.998 | 0.002 | 3.25 | 2.15 | 1.122 | -0.122
Siemens Solar SM6 | 1997 | 0.058 | c-Si | 33 | 1 | 0.394 | 19.49 | 0.339 | 15.79 | 0.0006 | -3e-05 | 1.061 | -0.061 | -0.0858 | 0 | -0.0822 | 0 | 1.289 | 0.004416 | -7.5891 | 0.938 | 0.054228 | -0.0099032 | 0.00072969 | -1.9074e-05 | 1 | -0.002438 | 0.0003103 | -1.246e-05 | 2.112e-07 | -1.359e-09 | 3 | 1 | -3.56 | -0.075 | 1.0105 | -0.0105 | 0.378 | 0.242 | 1.137 | -0.137
Siemens Solar SP75 | 1997 | 0.632 | c-Si | 36 | 1 | 4.593 | 21.74 | 4.174 | 17.11 | 0.00048 | -0.00027 | 1.0206 | -0.0206 | -0.0904 | 0 | -0.0914 | 0 | 1.279 | -0.14909 | -8.95853 | 0.938 | 0.054228 | -0.0099032 | 0.00072969 | -1.9074e-05 | 1 | -0.002438 | 0.0003103 | -1.246e-05 | 2.112e-07 | -1.359e-09 | 3 | 1 | -3.56 | -0.075 | 0.998 | 0.002 | 4.54 | 2.95 | 1.159 | -0.159
Solarex MSX-64 | 1997 | 0.556 | mc-Si | 36 | 1 | 3.832 | 21.41 | 3.531 | 16.95 | 0.000512 | -0.000148 | 0.991 | 0.009 | -0.0808 | 0 | -0.0822 | 0 | 1.34 | 0.12239 | -7.07424 | 0.913 | 0.079168 | -0.015975 | 0.0013057 | -3.7247e-05 | 1 | -0.002438 | 0.0003103 | -1.246e-05 | 2.112e-07 | -1.359e-09 | 3 | 1 | -3.56 | -0.075 | 0.9856 | 0.0144 | 3.81 | 2.52 | 1.116 | -0.116
Uni-Solar US-32 | 1997 | 0.523 | 3-a-Si | 11 | 1 | 2.616 | 21.52 | 2.122 | 15.16 | 0.00082 | 0.0011 | 1.096 | -0.096 | -0.0975 | 0 | -0.0502 | 0 | 3.77 | -1.14162 | -2.89115 | 1.047 | 0.00082115 | -0.0259 | 0.0031736 | -0.00011026 | 1 | -0.00502 | 0.0005842 | -2.3e-05 | 3.826e-07 | -2.31e-09 | 3 | 1 | -3.581 | -0.113 | 1.044 | -0.044 | 2.43 | 1.5 | 1.13 | -0.13
Uni-Solar US-64 | 1997 | 1.012 | 3-a-Si | 11 | 2 | 5.066 | 21.71 | 4.144 | 15.49 | 0.00085 | 0.00116 | 1.121 | -0.121 | -0.097 | 0 | -0.051 | 0 | 3.51 | -1.24058 | -3.91126 | 1.047 | 0.00082115 | -0.0259 | 0.0031736 | -0.00011026 | 1 | -0.00502 | 0.0005842 | -2.3e-05 | 3.826e-07 | -2.31e-09 | 3 | 1 | -3.581 | -0.113 | 1.059 | -0.059 | 4.71 | 2.96 | 1.188 | -0.188
Schott Solar ASE-300-DGF/50 | 1995 | 2.43 | EFG mc-Si | 108 | 2 | 6.346 | 63.36 | 5.782 | 50.24 | 0.001 | 0.00034 | 0.994 | 0.006 | -0.223 | 0 | -0.232 | 0 | 1.288 | 0.006258 | -7.69008 | 0.936 | 0.053645 | -0.0079402 | 0.00052228 | -1.3142e-05 | 1 | -0.002438 | 0.0003103 | -1.246e-05 | 2.112e-07 | -1.359e-09 | 3 | 1 | -3.47 | -0.0594 | 0.9843 | 0.0157 | 6.25 | 4.15 | 1.127 | -0.127
Entech 22X Concentrator | 1994 | 3.18 | c-Si | 37 | 1 | 22.72 | 24.6 | 21.44 | 20.17 | 0.00059 | 1.1e-05 | 1.0196 | -0.0196 | -0.0729 | 0 | -0.0788 | 0 | 0.82 | -1.08373 | -41.4581 | 0.935 | 0.06557 | -0.017012 | 0.0015426 | -4.5657e-05 | 1 | -0.10646 | 0.48949 | -0.61029 | 0 | 0 | 13 | 0 | -3.226 | -0.1304 | 0.9947 | 0.0053 | 22.62 | 16.1 | 1.1316 | -0.1316

## Legend
Test and Calculation Description
The values are calculated based on outdoor testing of one or more modules of each type, conducted using a dual-axis tracker at Sandia National Laboratories.
The values and coefficients in this file are calculated using the method described in the Sandia Photovoltaic Array Performance Model
(King, Boyson and Kratochvil, 2004) |  | www.sandia.gov/pv/docs/PDF/King%20SAND.pdf
All values notated by "o" are at Standard Test Conditions (STC), 1000 W/m2, 25C, AM1.5, 0-deg AOI.
All temperature coefficients are calculated based on module-level testing under stable clear sky conditions.
(E) | This symbol in Vintage column indicates that primary module performance parameters (Isco, Impo, Voco, Vmpo) are from manufacturer datasheet.
However, temperature coefficients and all other coefficients are based on test results for similar modules from same manufactuer.
Heading | Description
Model | Module model number or name
Vintage | Year manufactured
Area | Total module area including the frame, (m2)
Material | Solar cell material
Series_Cells | Number of cells in series in each cell-string in the module
Parallel_C-S | Number of parallel cell-strings in the module
Isco | Isc at STC, (A)
Voco | Voc at STC, (V)
Impo | Imp at STC, (A)
Vmpo | Vmp at STC, (V)
αIsc | Module Isc temperature coefficient, normalized, (1/C)
αImp | Module Imp temperature coefficient, normalized, (1/C)
C0 | Coefficient relating Imp to effective irradiance, (dim)
C1 | Coefficient relating Imp to effective irradiance, (dim)
βVoco | Module Voc temperature coefficient at 1000 W/2, (V/C)
mβVoc | Irradiance dependence of βVoc, typically zero, (V/C)
βVmpo | Module Vmp temperature coefficient at 1000 W/2, (V/C)
mβVmp | Irradiance dependence of βBVmp, typically zero, (V/C)
n | Diode factor (dim)
C2 | Coefficient relating Vmp to effective irradiance, (dim)
C3 | Coefficient relating Vmp to effective irradiance, (1/V)
A0 | Polynomial coefficient defining spectral (air mass) influence on Isc
A1 | Polynomial coefficient defining spectral (air mass) influence on Isc
A2 | Polynomial coefficient defining spectral (air mass) influence on Isc
A3 | Polynomial coefficient defining spectral (air mass) influence on Isc
A4 | Polynomial coefficient defining spectral (air mass) influence on Isc
B0 | Polynomial coefficient relating optical effects to solar angle-of-incidence
B1 | Polynomial coefficient relating optical effects to solar angle-of-incidence
B2 | Polynomial coefficient relating optical effects to solar angle-of-incidence
B3 | Polynomial coefficient relating optical effects to solar angle-of-incidence
B4 | Polynomial coefficient relating optical effects to solar angle-of-incidence
B5 | Polynomial coefficient relating optical effects to solar angle-of-incidence
d(Tc) | Temperature difference between cell and module back at 1000 W/m2
fd | Fraction of diffuse irradiance used by module
a | Coefficient relating module temperature to wind speed, irradiance, ambient temperature
b | Coefficient relating module temperature to wind speed, irradiance, ambient temperature
C4 | Coefficient relating Ix to effective irradiance, (dim)
C5 | Coefficient relating Ix to effective irradiance, (dim)
Ixo | Current at V= 1/2 Voc, (A) | Used to define the current-voltage curve
Ixxo | Current at V= 1/2( Voc+Vmp), (A) | Used to define the current-voltage curve
C6 | Coefficient relating Ixx to effective irradiance, (dim)
C7 | Coefficient relating Ixx to effective irradiance, (dim)

## Flags for data sources
Code | Description
1 | Measured at Sandia Labs
2 | Copied from spec sheet or nameplate
3 | Copied from measured module
4 | Estimated from measured data
5 | Default coefficients for a given class of module

## Defaults
Wind speed and delta T
Module Type | Mount | a | b | deltaT [C]
Glass/cell/glass | Open rack | -3.47 | -0.0594 | 3
Glass/cell/polymer sheet | Open rack | -3.56 | -0.075 | 3
Polymer/thin-film/stell | Open rack | -3.58 | -0.113 | 3
22x Linear Concentrator | Tracker | -3.23 | -0.13 | 13
Air mass
Module type | A0 | A1 | A2 | A3 | A4
Glass/c-Si | 0.9315 | 0.0597 | -0.0107 | 0.0008 | -2e-05
Glass/mc-Si | 0.9219 | 0.0709 | -0.0143 | 0.0012 | -3e-05
CIGS
CdTe
AR coated glass
Angle of Incidence
Module type | B0 | B1 | B2 | B3 | B4 | B5
Standard glass/cell | 1 | -0.002438 | 0.0003103 | -1.246e-05 | 2.112e-07 | -1.359e-09
AR Glass/cell
C Coefficients and diode (median values)
Material | C0 | C | C2 | C3 | C4 | C5 | C6 | C7 | n
mc-Si | 0.991 | 0.009 | -0.117 | -10.991 | 0.9866 | 0.0134 | 1.1183 | -0.1183 | 1.35
c-Si | 1.0039 | -0.0039 | 0.004408 | -8.35094 | 0.993 | 0.007 | 1.12465 | -0.12465 | 1.289